## Sheet1
Material | Family | Material_info | Dry_or_cond | Manufacturer | Polymer | Fiber_type | Temperature | Load | k_fold_test | R_10000/1000 | R_10000/1000_pred | CM_1 | CM_10 | CM_100 | CM_1000 | CM_10000 | CM_10000_pred | +-Rel_error_% | Rel_error_%
Ultramid® B3ZG3 | Ultramid® | B3ZG3 | dry | BASF | PA6 | GF | 160 | 2 | 0 | 0.577765 | 0.7102682 |  | 770.67 | 732.95 | 588.748 | 340.158 | 418.169 | -22.93375 | 22.93375
Ultramid® B3ZG3 | Ultramid® | B3ZG3 | dry | BASF | PA6 | GF | 160 | 4 | 0 | 0.5884322 | 0.6938542 |  | 748.232 | 696.365 | 550.512 | 323.939 | 381.9751 | -17.91575 | 17.91575
Ultramid® T KR 4350 | Ultramid® | T KR 4350 | dry | BASF | PA6T/6 | None | 160 | 1 | 0 | 0.7777179 | 0.9082475 |  | 313.415 | 309.579 | 291.157 | 226.438 | 264.4426 | -16.78368 | 16.78368
Ultramid® T KR 4350 | Ultramid® | T KR 4350 | dry | BASF | PA6T/6 | None | 160 | 3 | 0 | 0.6396701 | 0.7365682 |  | 303.77 | 283.464 | 233.536 | 149.386 | 172.0152 | -15.14813 | 15.14813
Ultramid® T KR 4350 | Ultramid® | T KR 4350 | dry | BASF | PA6T/6 | None | 160 | 2 | 0 | 0.7055444 | 0.8027224 |  | 310.174 | 299.985 | 266.845 | 188.271 | 214.2025 | -13.77347 | 13.77347
Ultramid® B3ZG3 | Ultramid® | B3ZG3 | dry | BASF | PA6 | GF | 160 | 6 | 0 | 0.604118 | 0.6469608 |  | 713.606 | 642.882 | 496.744 | 300.092 | 321.3739 | -7.091794 | 7.091794
Ultramid® T KR 4350 | Ultramid® | T KR 4350 | dry | BASF | PA6T/6 | None | 160 | 4 | 0 | 0.6203855 | 0.6524664 |  | 291.715 | 260.196 | 201.349 | 124.914 | 131.3735 | -5.17113 | 5.17113
Ultramid® Advanced N3U41G6 | Ultramid® | Advanced N3U41G6 | cond | BASF | PA9T | GF | 23 | 70 | 0 | 0.9679336 | 0.9327701 | 6608.64 | 6488.33 | 6345 | 6175.62 | 5977.59 | 5760.434 | 3.632838 | 3.632838
Ultramid® B3UG4 | Ultramid® | B3UG4 | dry | BASF | PA6 | GF | 60 | 30 | 0 | 0.7695839 | 0.795415 |  | 1123.16 | 898.46 | 703.818 | 541.647 | 559.8274 | -3.356499 | 3.356499
Ultramid® B3GK24 | Ultramid® | B3GK24 | dry | BASF | PA6 | GF+GB | 90 | 10 | 0 | 0.8576483 | 0.8800944 |  | 1584.79 | 1452.64 | 1291.66 | 1107.79 | 1136.783 | -2.617174 | 2.617174
Ultramid® B3UG4 | Ultramid® | B3UG4 | dry | BASF | PA6 | GF | 60 | 32 | 0 | 0.7684037 | 0.7881652 |  | 1029.57 | 819.462 | 639.872 | 491.68 | 504.3248 | -2.571763 | 2.571763
Ultramid® B3EG3 | Ultramid® | B3EG3 | dry | BASF | PA6 | GF | 90 | 6 | 0 | 0.8797002 | 0.9006973 |  | 1380.71 | 1304.15 | 1195.43 | 1051.62 | 1076.721 | -2.386854 | 2.386854
Ultramid® B35EG3 | Ultramid® | B35EG3 | dry | BASF | PA6 | GF | 90 | 6 | 0 | 0.8797002 | 0.9006973 |  | 1380.71 | 1304.15 | 1195.43 | 1051.62 | 1076.721 | -2.386854 | 2.386854
Ultramid® B3GK24 | Ultramid® | B3GK24 | dry | BASF | PA6 | GF+GB | 120 | 14 | 0 | 0.8454268 | 0.8654637 |  | 1523.22 | 1393.08 | 1229.45 | 1039.41 | 1064.044 | -2.370029 | 2.370029
Ultramid® A3EG5 | Ultramid® | A3EG5 | cond | BASF | PA66 | GF | 23 | 10 | 0 | 0.9699716 | 0.9470398 |  | 5605.93 | 5501.11 | 5367.58 | 5206.4 | 5083.312 | 2.36417 | 2.36417
Ultramid® A3WG5 | Ultramid® | A3WG5 | cond | BASF | PA66 | GF | 23 | 10 | 0 | 0.9699716 | 0.9470398 |  | 5605.93 | 5501.11 | 5367.58 | 5206.4 | 5083.312 | 2.36417 | 2.36417
Ultramid® B3GK24 | Ultramid® | B3GK24 | dry | BASF | PA6 | GF+GB | 120 | 12 | 0 | 0.8457605 | 0.8657531 |  | 1541.44 | 1413.33 | 1249.68 | 1056.93 | 1081.914 | -2.363856 | 2.363856
Ultramid® B3ZG3 | Ultramid® | B3ZG3 | dry | BASF | PA6 | GF | 160 | 8 | 0 | 0.6225597 | 0.6370622 |  | 670.185 | 580.467 | 436.991 | 272.053 | 278.3904 | -2.329488 | 2.329488
Ultramid® A3Z | Ultramid® | A3Z | dry | BASF | PA66 | None | 90 | 1 | 0 | 0.9223878 | 0.9437337 |  | 306.654 | 299.312 | 286.205 | 263.992 | 270.1013 | -2.314195 | 2.314195
Ultramid® Endure D3G7 bk20560 | Ultramid® | Endure D3G7 bk20560 | dry | BASF | PA66 | GF | 180 | 10 | 0 | 0.8654669 | 0.8854519 | 2067.27 | 1950.99 | 1799.6 | 1612.54 | 1395.6 | 1427.827 | -2.309153 | 2.309153
Ultramid® Endure D3G7 bk23325 | Ultramid® | Endure D3G7 bk23325 | dry | BASF | PA66 | GF | 180 | 10 | 0 | 0.8654669 | 0.8854519 | 2067.27 | 1950.99 | 1799.6 | 1612.54 | 1395.6 | 1427.827 | -2.309153 | 2.309153
Ultramid® Advanced N3U41G6 | Ultramid® | Advanced N3U41G6 | cond | BASF | PA9T | GF | 23 | 10 | 0 | 0.9899592 | 0.9672418 | 6901.15 | 6856.93 | 6806.44 | 6747.44 | 6679.69 | 6526.406 | 2.294774 | 2.294774
Ultramid® B3GK24 | Ultramid® | B3GK24 | dry | BASF | PA6 | GF+GB | 120 | 10 | 0 | 0.8469518 | 0.8662199 |  | 1560.7 | 1435.43 | 1272.54 | 1077.78 | 1102.3 | -2.275001 | 2.275001
Ultramid® B3S | Ultramid® | B3S | dry | BASF | PA6 | None | 120 | 8 | 0 | 0.8074974 | 0.8255939 |  | 399.663 | 342.396 | 284.687 | 229.884 | 235.0358 | -2.241061 | 2.241061
Ultramid® B3GK24 | Ultramid® | B3GK24 | dry | BASF | PA6 | GF+GB | 120 | 6 | 0 | 0.8526699 | 0.8712452 |  | 1602.15 | 1485.55 | 1327.97 | 1132.32 | 1156.987 | -2.178491 | 2.178491
Ultramid® T KR 4355 G7 | Ultramid® | T KR 4355 G7 | dry | BASF | PA6T/6 | GF | 160 | 15 | 0 | 0.8154404 | 0.8330638 |  | 2641.64 | 2309.04 | 1950.86 | 1590.81 | 1625.191 | -2.161221 | 2.161221
Ultramid® Advanced N3U41G6 | Ultramid® | Advanced N3U41G6 | cond | BASF | PA9T | GF | 23 | 20 | 0 | 0.9885434 | 0.967479 | 6882.03 | 6832.88 | 6776.11 | 6709.66 | 6632.79 | 6491.455 | 2.130855 | 2.130855
Ultramid® B3GK24 | Ultramid® | B3GK24 | dry | BASF | PA6 | GF+GB | 120 | 15 | 0 | 0.8455065 | 0.8635157 |  | 1514.39 | 1383.51 | 1220.31 | 1031.78 | 1053.757 | -2.12999 | 2.12999
Ultramid® B3ZG8 bk 20560 | Ultramid® | B3ZG8 bk 20560 | cond | BASF | PA6 | GF | 23 | 10 | 0 | 0.9882051 | 0.9672418 |  | 4978.6 | 4924.35 | 4867.37 | 4809.96 | 4707.924 | 2.121351 | 2.121351
Ultramid® A3EG7 | Ultramid® | A3EG7 | cond | BASF | PA66 | GF | 23 | 10 | 0 | 0.9877714 | 0.9672418 | 7969.39 | 7948.27 | 7913.57 | 7855.35 | 7759.29 | 7598.023 | 2.078372 | 2.078372
Ultramid® A3EG7 FC Aqua sw23285 | Ultramid® | A3EG7 FC Aqua sw23285 | cond | BASF | PA66 | GF | 23 | 10 | 0 | 0.9877714 | 0.9672418 | 7969.39 | 7948.27 | 7913.57 | 7855.35 | 7759.29 | 7598.023 | 2.078372 | 2.078372
Ultramid® A3WG7 | Ultramid® | A3WG7 | cond | BASF | PA66 | GF | 23 | 10 | 0 | 0.9877714 | 0.9672418 | 7969.39 | 7948.27 | 7913.57 | 7855.35 | 7759.29 | 7598.023 | 2.078372 | 2.078372
Ultramid® A3EG7 FC Aqua UN | Ultramid® | A3EG7 FC Aqua UN | cond | BASF | PA66 | GF | 23 | 10 | 0 | 0.9877714 | 0.9672418 | 7969.39 | 7948.27 | 7913.57 | 7855.35 | 7759.29 | 7598.023 | 2.078372 | 2.078372
Ultramid® B3S | Ultramid® | B3S | dry | BASF | PA6 | None | 120 | 4 | 0 | 0.7695363 | 0.7853899 |  | 511.668 | 442.852 | 362.326 | 278.823 | 284.5672 | -2.060151 | 2.060151
Ultramid® Advanced N3U41G6 | Ultramid® | Advanced N3U41G6 | dry | BASF | PA9T | GF | 90 | 30 | 0 | 0.9211183 | 0.9397863 | 5946.72 | 5746.69 | 5485.46 | 5153.67 | 4747.14 | 4843.349 | -2.026663 | 2.026663
Ultramid® B3EG3 | Ultramid® | B3EG3 | dry | BASF | PA6 | GF | 90 | 14 | 0 | 0.8716169 | 0.8888981 |  | 1304.91 | 1213.98 | 1097.06 | 956.216 | 975.1745 | -1.982662 | 1.982662
Ultramid® B35EG3 | Ultramid® | B35EG3 | dry | BASF | PA6 | GF | 90 | 14 | 0 | 0.8716169 | 0.8888981 |  | 1304.91 | 1213.98 | 1097.06 | 956.216 | 975.1745 | -1.982662 | 1.982662
Ultramid® B3EG3 | Ultramid® | B3EG3 | dry | BASF | PA6 | GF | 90 | 15 | 0 | 0.8728607 | 0.8900789 |  | 1298.05 | 1207.07 | 1091.11 | 952.387 | 971.174 | -1.972623 | 1.972623
Ultramid® B35EG3 | Ultramid® | B35EG3 | dry | BASF | PA6 | GF | 90 | 15 | 0 | 0.8728607 | 0.8900789 |  | 1298.05 | 1207.07 | 1091.11 | 952.387 | 971.174 | -1.972623 | 1.972623
Ultramid® Advanced N3U41G6 | Ultramid® | Advanced N3U41G6 | cond | BASF | PA9T | GF | 23 | 40 | 0 | 0.9830645 | 0.9639964 | 6806.89 | 6738.32 | 6657.46 | 6562.54 | 6451.4 | 6326.265 | 1.939655 | 1.939655
Ultramid® B35EG3 | Ultramid® | B35EG3 | dry | BASF | PA6 | GF | 90 | 12 | 0 | 0.8700189 | 0.8868044 |  | 1320.09 | 1230.05 | 1112 | 967.461 | 986.1265 | -1.929332 | 1.929332
Ultramid® B3EG3 | Ultramid® | B3EG3 | dry | BASF | PA6 | GF | 90 | 12 | 0 | 0.8700189 | 0.8868044 |  | 1320.09 | 1230.05 | 1112 | 967.461 | 986.1265 | -1.929332 | 1.929332
Ultramid® T KR 4365 G5 | Ultramid® | T KR 4365 G5 | cond | BASF | PA6T/6 | GF | 23 | 30 | 0 | 0.8457486 | 0.861836 | 8354.18 | 7891.42 | 7251.4 | 6421.4 | 5430.89 | 5534.194 | -1.902149 | 1.902149
Ultramid® Advanced N3U41G6 | Ultramid® | Advanced N3U41G6 | cond | BASF | PA9T | GF | 23 | 30 | 0 | 0.9862326 | 0.967479 | 6850.41 | 6793.17 | 6726.16 | 6647.61 | 6556.09 | 6431.423 | 1.901548 | 1.901548
Ultramid® Advanced N3U41G6 | Ultramid® | Advanced N3U41G6 | cond | BASF | PA9T | GF | 23 | 50 | 0 | 0.9790058 | 0.9606855 | 6751.65 | 6668.89 | 6570.82 | 6455.11 | 6319.59 | 6201.33 | 1.871317 | 1.871317
Ultramid® T KR 4365 G5 | Ultramid® | T KR 4365 G5 | cond | BASF | PA6T/6 | GF | 23 | 56 | 0 | 0.8393526 | 0.8550195 | 8121.36 | 7600.64 | 6912.56 | 6060.54 | 5086.93 | 5181.88 | -1.866541 | 1.866541
Ultramid® A3WG10 HP bk23325 | Ultramid® | A3WG10 HP bk23325 | cond | BASF | PA66 | GF | 23 | 20 | 0 | 0.7997503 | 0.784963 | 15008.7 | 13872.2 | 12341.4 | 10453.8 | 8360.43 | 8205.846 | 1.848992 | 1.848992
Ultramid® B35EG3 | Ultramid® | B35EG3 | dry | BASF | PA6 | GF | 90 | 8 | 0 | 0.8730552 | 0.8889423 |  | 1357.23 | 1273.77 | 1158.85 | 1011.74 | 1030.151 | -1.819711 | 1.819711
Ultramid® B3EG3 | Ultramid® | B3EG3 | dry | BASF | PA6 | GF | 90 | 8 | 0 | 0.8730552 | 0.8889423 |  | 1357.23 | 1273.77 | 1158.85 | 1011.74 | 1030.151 | -1.819711 | 1.819711
Ultramid® B3GK24 | Ultramid® | B3GK24 | dry | BASF | PA6 | GF+GB | 120 | 4 | 0 | 0.8570734 | 0.8726587 |  | 1622.1 | 1511.2 | 1358.25 | 1164.12 | 1185.289 | -1.818431 | 1.818431
Ultramid® B35EG3 | Ultramid® | B35EG3 | cond | BASF | PA6 | GF | 23 | 10 | 0 | 0.8872707 | 0.9032989 |  | 2435.1 | 2294.74 | 2106.64 | 1869.16 | 1902.926 | -1.806454 | 1.806454
Ultramid® B3EG3 | Ultramid® | B3EG3 | cond | BASF | PA6 | GF | 23 | 10 | 0 | 0.8872707 | 0.9032989 |  | 2435.1 | 2294.74 | 2106.64 | 1869.16 | 1902.926 | -1.806454 | 1.806454
Ultramid® B35EG3 | Ultramid® | B35EG3 | dry | BASF | PA6 | GF | 90 | 4 | 0 | 0.8926466 | 0.908588 |  | 1409.26 | 1343.75 | 1246.91 | 1113.05 | 1132.928 | -1.78586 | 1.78586
Ultramid® B3EG3 | Ultramid® | B3EG3 | dry | BASF | PA6 | GF | 90 | 4 | 0 | 0.8926466 | 0.908588 |  | 1409.26 | 1343.75 | 1246.91 | 1113.05 | 1132.928 | -1.78586 | 1.78586
Ultramid® T KR 4365 G5 | Ultramid® | T KR 4365 G5 | cond | BASF | PA6T/6 | GF | 23 | 50 | 0 | 0.8413706 | 0.8563098 | 8186.25 | 7681.44 | 7006.53 | 6160.9 | 5183.6 | 5275.639 | -1.775581 | 1.775581
Ultramid® A3K FC Aqua UN | Ultramid® | A3K FC Aqua UN | cond | BASF | PA66 | None | 23 | 2 | 0 | 0.8265899 | 0.8119234 |  | 988.037 | 865.216 | 736.249 | 608.576 | 597.7778 | 1.774338 | 1.774338
Ultramid® A3K | Ultramid® | A3K | cond | BASF | PA66 | None | 23 | 2 | 0 | 0.8265899 | 0.8119234 |  | 988.037 | 865.216 | 736.249 | 608.576 | 597.7778 | 1.774338 | 1.774338
Ultramid® A3W | Ultramid® | A3W | cond | BASF | PA66 | None | 23 | 2 | 0 | 0.8265899 | 0.8119234 |  | 988.037 | 865.216 | 736.249 | 608.576 | 597.7778 | 1.774338 | 1.774338
Ultramid® D3EG10 FC Aqua bk 23285 | Ultramid® | D3EG10 FC Aqua bk 23285 | cond | BASF | Theproductisapprovedaccordingto | GF | 23 | 60 | 0 | 0.8248881 | 0.839311 | 14096.1 | 12987.9 | 11601.2 | 9981.16 | 8233.34 | 8377.297 | -1.748464 | 1.748464
Ultramid® Advanced N3U41G6 | Ultramid® | Advanced N3U41G6 | dry | BASF | PA9T | GF | 90 | 70 | 0 | 0.8891149 | 0.904409 | 5151.34 | 4823.86 | 4448.03 | 4030.66 | 3583.72 | 3645.365 | -1.72015 | 1.72015
Ultramid® Advanced N3U41G6 | Ultramid® | Advanced N3U41G6 | cond | BASF | PA9T | GF | 23 | 80 | 0 | 0.9608589 | 0.9443321 | 6522.31 | 6378.87 | 6207.76 | 6005.96 | 5770.88 | 5671.621 | 1.720004 | 1.720004
Ultramid® A3HG5 | Ultramid® | A3HG5 | dry | BASF | PA66 | GF | 140 | 10 | 0 | 0.9430363 | 0.9268657 |  | 2179.66 | 2070.08 | 1958.79 | 1847.21 | 1815.535 | 1.714738 | 1.714738
Ultramid® D3EG10 FC Aqua bk 23285 | Ultramid® | D3EG10 FC Aqua bk 23285 | cond | BASF | Theproductisapprovedaccordingto | GF | 23 | 20 | 0 | 0.824804 | 0.8382691 | 14399.4 | 13332.9 | 11962 | 10320.5 | 8512.39 | 8651.356 | -1.63252 | 1.63252
Ultramid® B3GK24 | Ultramid® | B3GK24 | dry | BASF | PA6 | GF+GB | 120 | 8 | 0 | 0.8491163 | 0.8629656 |  | 1580.7 | 1459.4 | 1298.55 | 1102.62 | 1120.604 | -1.631017 | 1.631017
Ultramid® A3K | Ultramid® | A3K | dry | BASF | PA66 | None | 120 | 6 | 0 | 0.8663619 | 0.8804439 |  | 350.345 | 322.355 | 288.503 | 249.948 | 254.0107 | -1.625424 | 1.625424
Ultramid® A3K FC Aqua UN | Ultramid® | A3K FC Aqua UN | dry | BASF | PA66 | None | 120 | 6 | 0 | 0.8663619 | 0.8804439 |  | 350.345 | 322.355 | 288.503 | 249.948 | 254.0107 | -1.625424 | 1.625424
Ultramid® A3W | Ultramid® | A3W | dry | BASF | PA66 | None | 120 | 6 | 0 | 0.8663619 | 0.8804439 |  | 350.345 | 322.355 | 288.503 | 249.948 | 254.0107 | -1.625424 | 1.625424
Ultramid® A3WG5 | Ultramid® | A3WG5 | dry | BASF | PA66 | GF | 140 | 10 | 0 | 0.9421246 | 0.9268657 |  | 2281.55 | 2166.73 | 2049.75 | 1931.12 | 1899.843 | 1.619636 | 1.619636
Ultramid® A3EG5 | Ultramid® | A3EG5 | dry | BASF | PA66 | GF | 140 | 10 | 0 | 0.9421246 | 0.9268657 |  | 2281.55 | 2166.73 | 2049.75 | 1931.12 | 1899.843 | 1.619636 | 1.619636
Ultramid® T KR 4355 G7 | Ultramid® | T KR 4355 G7 | dry | BASF | PA6T/6 | GF | 160 | 25 | 0 | 0.7653727 | 0.7530629 |  | 2236.73 | 1851.76 | 1472.42 | 1126.95 | 1108.825 | 1.608328 | 1.608328
Ultramid® A3W | Ultramid® | A3W | dry | BASF | PA66 | None | 120 | 4 | 0 | 0.8706667 | 0.8846158 |  | 363.57 | 337.154 | 303.928 | 264.62 | 268.8595 | -1.602111 | 1.602111
Ultramid® A3K | Ultramid® | A3K | dry | BASF | PA66 | None | 120 | 4 | 0 | 0.8706667 | 0.8846158 |  | 363.57 | 337.154 | 303.928 | 264.62 | 268.8595 | -1.602111 | 1.602111
Ultramid® A3K FC Aqua UN | Ultramid® | A3K FC Aqua UN | dry | BASF | PA66 | None | 120 | 4 | 0 | 0.8706667 | 0.8846158 |  | 363.57 | 337.154 | 303.928 | 264.62 | 268.8595 | -1.602111 | 1.602111
Ultramid® B3S | Ultramid® | B3S | dry | BASF | PA6 | None | 120 | 10 | 0 | 0.8443928 | 0.8578417 |  | 361.154 | 316.016 | 271.562 | 229.305 | 232.9572 | -1.592733 | 1.592733
Ultramid® B3ZG8 bk 20560 | Ultramid® | B3ZG8 bk 20560 | cond | BASF | PA6 | GF | 23 | 20 | 0 | 0.9747646 | 0.9592457 |  | 4438.06 | 4332.47 | 4225.81 | 4119.17 | 4053.59 | 1.59207 | 1.59207
Ultramid® T KR 4365 G5 | Ultramid® | T KR 4365 G5 | cond | BASF | PA6T/6 | GF | 23 | 20 | 0 | 0.845672 | 0.8590876 | 8407.95 | 7957.03 | 7324.93 | 6494.35 | 5492.09 | 5579.215 | -1.586379 | 1.586379
Ultramid® A3WC4 | Ultramid® | A3WC4 | dry | BASF | PA66 | CF | 90 | 96 | 0 | 0.9535386 | 0.9386821 |  | 3415.03 | 3265.75 | 3118.5 | 2973.61 | 2927.28 | 1.558034 | 1.558034
Ultramid® B3ZG8 bk 20560 | Ultramid® | B3ZG8 bk 20560 | dry | BASF | PA6 | GF | 160 | 10 | 0 | 0.8664863 | 0.8797465 |  | 2463.05 | 2289.38 | 2062.71 | 1787.31 | 1814.662 | -1.530343 | 1.530343
Ultramid® B3UG4 | Ultramid® | B3UG4 | dry | BASF | PA6 | GF | 60 | 25 | 0 | 0.7739762 | 0.7622138 |  | 1369.19 | 1111.62 | 879.819 | 680.959 | 670.6102 | 1.519745 | 1.519745
Ultramid® A3EG5 | Ultramid® | A3EG5 | dry | BASF | PA66 | GF | 140 | 15 | 0 | 0.9388804 | 0.9246635 |  | 2187.62 | 2070.49 | 1951.91 | 1832.61 | 1804.86 | 1.51424 | 1.51424
Ultramid® A3WG5 | Ultramid® | A3WG5 | dry | BASF | PA66 | GF | 140 | 15 | 0 | 0.9388804 | 0.9246635 |  | 2187.62 | 2070.49 | 1951.91 | 1832.61 | 1804.86 | 1.51424 | 1.51424
Ultramid® Endure D3G10 bk20560 | Ultramid® | Endure D3G10 bk20560 | dry | BASF | PA66 | GF | 140 | 40 | 0 | 0.8802373 | 0.8669377 | 3180.05 | 2909.01 | 2627.67 | 2343.05 | 2062.44 | 2031.278 | 1.510915 | 1.510915
Ultramid® A3WG7 | Ultramid® | A3WG7 | cond | BASF | PA66 | GF | 23 | 40 | 0 | 0.9023642 | 0.9159823 | 7381.71 | 7109.72 | 6738.54 | 6250.78 | 5640.48 | 5725.604 | -1.509158 | 1.509158
Ultramid® A3EG7 FC Aqua sw23285 | Ultramid® | A3EG7 FC Aqua sw23285 | cond | BASF | PA66 | GF | 23 | 40 | 0 | 0.9023642 | 0.9159823 | 7381.71 | 7109.72 | 6738.54 | 6250.78 | 5640.48 | 5725.604 | -1.509158 | 1.509158
Ultramid® A3EG7 FC Aqua UN | Ultramid® | A3EG7 FC Aqua UN | cond | BASF | PA66 | GF | 23 | 40 | 0 | 0.9023642 | 0.9159823 | 7381.71 | 7109.72 | 6738.54 | 6250.78 | 5640.48 | 5725.604 | -1.509158 | 1.509158
Ultramid® A3EG7 | Ultramid® | A3EG7 | cond | BASF | PA66 | GF | 23 | 40 | 0 | 0.9023642 | 0.9159823 | 7381.71 | 7109.72 | 6738.54 | 6250.78 | 5640.48 | 5725.604 | -1.509158 | 1.509158
Ultramid® Endure D3G7 bk23325 | Ultramid® | Endure D3G7 bk23325 | dry | BASF | PA66 | GF | 180 | 15 | 0 | 0.8393979 | 0.8519565 | 2026.74 | 1889.57 | 1712.52 | 1498.05 | 1257.46 | 1276.273 | -1.49615 | 1.49615
Ultramid® Endure D3G7 bk20560 | Ultramid® | Endure D3G7 bk20560 | dry | BASF | PA66 | GF | 180 | 15 | 0 | 0.8393979 | 0.8519565 | 2026.74 | 1889.57 | 1712.52 | 1498.05 | 1257.46 | 1276.273 | -1.49615 | 1.49615
Ultramid® A3WC4 | Ultramid® | A3WC4 | dry | BASF | PA66 | CF | 90 | 80 | 0 | 0.9527788 | 0.9386821 |  | 4052.68 | 3876.87 | 3701.3 | 3526.52 | 3474.344 | 1.47953 | 1.47953
Ultramid® T KR 4365 G5 | Ultramid® | T KR 4365 G5 | dry | BASF | PA6T/6 | GF | 120 | 15 | 0 | 0.8652938 | 0.8780066 |  | 2140.31 | 1980.42 | 1778.24 | 1538.7 | 1561.306 | -1.469189 | 1.469189
Ultramid® A3ZG6 bk 20591 | Ultramid® | A3ZG6 bk 20591 | dry | BASF | PA66 | GF | 120 | 10 | 0 | 0.9012776 | 0.9145122 |  | 3225.43 | 3055.6 | 2831.98 | 2552.4 | 2589.88 | -1.468429 | 1.468429
Ultramid® B3EG3 | Ultramid® | B3EG3 | dry | BASF | PA6 | GF | 120 | 2 | 0 | 0.9681991 | 0.9823266 |  | 1361.93 | 1342.55 | 1313.8 | 1272.02 | 1290.581 | -1.459149 | 1.459149
Ultramid® B35EG3 | Ultramid® | B35EG3 | dry | BASF | PA6 | GF | 120 | 2 | 0 | 0.9681991 | 0.9823266 |  | 1361.93 | 1342.55 | 1313.8 | 1272.02 | 1290.581 | -1.459149 | 1.459149
Ultramid® A3EG5 | Ultramid® | A3EG5 | dry | BASF | PA66 | GF | 140 | 20 | 0 | 0.9350569 | 0.9215265 |  | 2078.92 | 1960.01 | 1840.38 | 1720.86 | 1695.959 | 1.447016 | 1.447016
Ultramid® A3WG5 | Ultramid® | A3WG5 | dry | BASF | PA66 | GF | 140 | 20 | 0 | 0.9350569 | 0.9215265 |  | 2078.92 | 1960.01 | 1840.38 | 1720.86 | 1695.959 | 1.447016 | 1.447016
Ultramid® B3WG5 | Ultramid® | B3WG5 | cond | BASF | PA6 | GF | 23 | 5 | 0 | 0.9813035 | 0.9672418 |  | 4686.14 | 4648.47 | 4590.7 | 4504.87 | 4440.317 | 1.432959 | 1.432959
Ultramid® A3WG10 | Ultramid® | A3WG10 | dry | BASF | PA66 | GF | 140 | 30 | 0 | 0.935541 | 0.9221799 |  | 3956.17 | 3727.26 | 3499.28 | 3273.72 | 3226.966 | 1.428175 | 1.428175
Ultramid® A3EG10 FC Aqua sw23285 | Ultramid® | A3EG10 FC Aqua sw23285 | dry | BASF | PA66 | GF | 140 | 30 | 0 | 0.935541 | 0.9221799 |  | 3956.17 | 3727.26 | 3499.28 | 3273.72 | 3226.966 | 1.428175 | 1.428175
Ultramid® A3EG10 | Ultramid® | A3EG10 | dry | BASF | PA66 | GF | 140 | 30 | 0 | 0.935541 | 0.9221799 |  | 3956.17 | 3727.26 | 3499.28 | 3273.72 | 3226.966 | 1.428175 | 1.428175
Ultramid® T KR 4365 G5 | Ultramid® | T KR 4365 G5 | cond | BASF | PA6T/6 | GF | 23 | 10 | 0 | 0.8433857 | 0.8554166 | 8440.93 | 7993.28 | 7358.99 | 6518.18 | 5497.34 | 5575.759 | -1.426494 | 1.426494
Ultramid® Structure A3EG12 LFX UN | Ultramid® | Structure A3EG12 LFX UN | cond | BASF | PA66 | GLF | 23 | 100 | 0 | 0.9399845 | 0.9266221 | 11571 | 11026.9 | 10461.9 | 9880.45 | 9287.47 | 9155.444 | 1.421554 | 1.421554
Ultramid® A3WG6 | Ultramid® | A3WG6 | dry | BASF | PA66 | GF | 140 | 10 | 0 | 0.9383227 | 0.9249885 |  | 2629.74 | 2486.35 | 2342.19 | 2197.73 | 2166.499 | 1.42107 | 1.42107
Ultramid® A3EG6 FC | Ultramid® | A3EG6 FC | dry | BASF | PA66 | GF | 140 | 10 | 0 | 0.9383227 | 0.9249885 |  | 2629.74 | 2486.35 | 2342.19 | 2197.73 | 2166.499 | 1.42107 | 1.42107
Ultramid® A3EG6 | Ultramid® | A3EG6 | dry | BASF | PA66 | GF | 140 | 10 | 0 | 0.9383227 | 0.9249885 |  | 2629.74 | 2486.35 | 2342.19 | 2197.73 | 2166.499 | 1.42107 | 1.42107
Ultramid® A3EG5 | Ultramid® | A3EG5 | dry | BASF | PA66 | GF | 140 | 5 | 0 | 0.944882 | 0.9314564 |  | 2354.53 | 2242.42 | 2126.53 | 2009.32 | 1980.77 | 1.420875 | 1.420875
Ultramid® A3WG5 | Ultramid® | A3WG5 | dry | BASF | PA66 | GF | 140 | 5 | 0 | 0.944882 | 0.9314564 |  | 2354.53 | 2242.42 | 2126.53 | 2009.32 | 1980.77 | 1.420875 | 1.420875
Ultramid® A3EG7 | Ultramid® | A3EG7 | cond | BASF | PA66 | GF | 23 | 60 | 0 | 0.8817931 | 0.8941575 | 6631.31 | 6225.87 | 5741.09 | 5183.79 | 4571.03 | 4635.125 | -1.40219 | 1.40219
Ultramid® A3WG7 | Ultramid® | A3WG7 | cond | BASF | PA66 | GF | 23 | 60 | 0 | 0.8817931 | 0.8941575 | 6631.31 | 6225.87 | 5741.09 | 5183.79 | 4571.03 | 4635.125 | -1.40219 | 1.40219
Ultramid® A3EG7 FC Aqua sw23285 | Ultramid® | A3EG7 FC Aqua sw23285 | cond | BASF | PA66 | GF | 23 | 60 | 0 | 0.8817931 | 0.8941575 | 6631.31 | 6225.87 | 5741.09 | 5183.79 | 4571.03 | 4635.125 | -1.40219 | 1.40219
Ultramid® A3EG7 FC Aqua UN | Ultramid® | A3EG7 FC Aqua UN | cond | BASF | PA66 | GF | 23 | 60 | 0 | 0.8817931 | 0.8941575 | 6631.31 | 6225.87 | 5741.09 | 5183.79 | 4571.03 | 4635.125 | -1.40219 | 1.40219
Ultramid® A3WG6 | Ultramid® | A3WG6 | dry | BASF | PA66 | GF | 140 | 20 | 0 | 0.9333182 | 0.9203149 |  | 2495.47 | 2347.4 | 2199.55 | 2052.88 | 2024.279 | 1.393236 | 1.393236
Ultramid® A3EG6 | Ultramid® | A3EG6 | dry | BASF | PA66 | GF | 140 | 20 | 0 | 0.9333182 | 0.9203149 |  | 2495.47 | 2347.4 | 2199.55 | 2052.88 | 2024.279 | 1.393236 | 1.393236
Ultramid® A3EG6 FC | Ultramid® | A3EG6 FC | dry | BASF | PA66 | GF | 140 | 20 | 0 | 0.9333182 | 0.9203149 |  | 2495.47 | 2347.4 | 2199.55 | 2052.88 | 2024.279 | 1.393236 | 1.393236
Ultramid® C3U | Ultramid® | C3U | dry | BASF | PA666 | None | 140 | 6 | 0 | 0.9233491 | 0.9105688 |  | 364.73 | 350.036 | 330.368 | 305.045 | 300.8228 | 1.384121 | 1.384121
Ultramid® A3K | Ultramid® | A3K | dry | BASF | PA66 | None | 120 | 8 | 0 | 0.8684716 | 0.880446 |  | 340.31 | 312.195 | 279.164 | 242.446 | 245.7888 | -1.37879 | 1.37879
Ultramid® A3K FC Aqua UN | Ultramid® | A3K FC Aqua UN | dry | BASF | PA66 | None | 120 | 8 | 0 | 0.8684716 | 0.880446 |  | 340.31 | 312.195 | 279.164 | 242.446 | 245.7888 | -1.37879 | 1.37879
Ultramid® A3W | Ultramid® | A3W | dry | BASF | PA66 | None | 120 | 8 | 0 | 0.8684716 | 0.880446 |  | 340.31 | 312.195 | 279.164 | 242.446 | 245.7888 | -1.37879 | 1.37879
Ultramid® T KR 4355 G7 | Ultramid® | T KR 4355 G7 | dry | BASF | PA6T/6 | GF | 160 | 10 | 0 | 0.8382791 | 0.8497594 |  | 2798.22 | 2497.79 | 2163.11 | 1813.29 | 1838.123 | -1.369501 | 1.369501
Ultramid® B3GK24 | Ultramid® | B3GK24 | dry | BASF | PA6 | GF+GB | 90 | 5 | 0 | 0.8570068 | 0.8685948 |  | 1654.36 | 1527.45 | 1364.68 | 1169.54 | 1185.354 | -1.352155 | 1.352155
Ultramid® B3GK24 | Ultramid® | B3GK24 | dry | BASF | PA6 | GF+GB | 90 | 15 | 0 | 0.8594654 | 0.8710229 |  | 1497 | 1362.37 | 1206.82 | 1037.22 | 1051.168 | -1.344732 | 1.344732
Ultramid® A3EG7 FC Aqua sw23285 | Ultramid® | A3EG7 FC Aqua sw23285 | cond | BASF | PA66 | GF | 23 | 50 | 0 | 0.887645 | 0.8993345 | 7032.78 | 6679.93 | 6230.85 | 5681.99 | 5043.59 | 5110.01 | -1.316916 | 1.316916
Ultramid® A3EG7 | Ultramid® | A3EG7 | cond | BASF | PA66 | GF | 23 | 50 | 0 | 0.887645 | 0.8993345 | 7032.78 | 6679.93 | 6230.85 | 5681.99 | 5043.59 | 5110.01 | -1.316916 | 1.316916
Ultramid® A3EG7 FC Aqua UN | Ultramid® | A3EG7 FC Aqua UN | cond | BASF | PA66 | GF | 23 | 50 | 0 | 0.887645 | 0.8993345 | 7032.78 | 6679.93 | 6230.85 | 5681.99 | 5043.59 | 5110.01 | -1.316916 | 1.316916
Ultramid® A3WG7 | Ultramid® | A3WG7 | cond | BASF | PA66 | GF | 23 | 50 | 0 | 0.887645 | 0.8993345 | 7032.78 | 6679.93 | 6230.85 | 5681.99 | 5043.59 | 5110.01 | -1.316916 | 1.316916
Ultramid® A3HG5 | Ultramid® | A3HG5 | dry | BASF | PA66 | GF | 140 | 30 | 0 | 0.9081715 | 0.8962446 |  | 1371.62 | 1255.77 | 1144.96 | 1039.82 | 1026.164 | 1.31328 | 1.31328
Ultramid® T KR 4350 | Ultramid® | T KR 4350 | dry | BASF | PA6T/6 | None | 90 | 5 | 0 | 0.8939617 | 0.9055735 |  | 352.012 | 322.518 | 291.951 | 260.993 | 264.3831 | -1.298916 | 1.298916
Ultramid® B3S | Ultramid® | B3S | dry | BASF | PA6 | None | 120 | 2 | 0 | 0.7630324 | 0.7728918 |  | 559.691 | 491.378 | 403.954 | 308.23 | 312.2128 | -1.292136 | 1.292136
Ultramid® B3S | Ultramid® | B3S | dry | BASF | PA6 | None | 90 | 12 | 0 | 0.8707848 | 0.8820191 |  | 395.062 | 349.752 | 307.015 | 267.344 | 270.7931 | -1.290129 | 1.290129
Ultramid® A3HG5 | Ultramid® | A3HG5 | dry | BASF | PA66 | GF | 140 | 25 | 0 | 0.9152171 | 0.9034156 |  | 1513.78 | 1396.55 | 1283.16 | 1174.37 | 1159.227 | 1.289474 | 1.289474
Ultramid® B3ZG6 | Ultramid® | B3ZG6 | dry | BASF | PA6 | GF | 160 | 20 | 0 | 0.7977907 | 0.807988 | 1256.08 | 1111.63 | 951.772 | 786.586 | 627.531 | 635.552 | -1.278192 | 1.278192
Ultramid® A3ZG6 bk 20591 | Ultramid® | A3ZG6 bk 20591 | dry | BASF | PA66 | GF | 120 | 20 | 0 | 0.8651851 | 0.8762404 |  | 2795.82 | 2551.76 | 2271.04 | 1964.87 | 1989.977 | -1.277792 | 1.277792
Ultramid® A3K FC Aqua UN | Ultramid® | A3K FC Aqua UN | dry | BASF | PA66 | None | 120 | 10 | 0 | 0.8740382 | 0.8851093 |  | 332.347 | 304.934 | 273.456 | 239.011 | 242.0385 | -1.26666 | 1.26666
Ultramid® A3K | Ultramid® | A3K | dry | BASF | PA66 | None | 120 | 10 | 0 | 0.8740382 | 0.8851093 |  | 332.347 | 304.934 | 273.456 | 239.011 | 242.0385 | -1.26666 | 1.26666
Ultramid® A3W | Ultramid® | A3W | dry | BASF | PA66 | None | 120 | 10 | 0 | 0.8740382 | 0.8851093 |  | 332.347 | 304.934 | 273.456 | 239.011 | 242.0385 | -1.26666 | 1.26666
Ultramid® A3WG7 HP bk20560 | Ultramid® | A3WG7 HP bk20560 | cond | BASF | PA66 | GF | 23 | 90 | 0 | 0.9128823 | 0.9013644 | 4610.99 | 4283.8 | 3956.43 | 3632.67 | 3316.2 | 3274.359 | 1.261704 | 1.261704
Ultramid® A3HG5 | Ultramid® | A3HG5 | dry | BASF | PA66 | GF | 140 | 15 | 0 | 0.9320799 | 0.9204427 |  | 1903.29 | 1787.6 | 1672.7 | 1559.09 | 1539.625 | 1.248515 | 1.248515
Ultramid® Structure A3EG12 LFX UN | Ultramid® | Structure A3EG12 LFX UN | cond | BASF | PA66 | GLF | 23 | 120 | 0 | 0.9417882 | 0.9301135 | 10284.7 | 9786.89 | 9281.32 | 8771.42 | 8260.82 | 8158.416 | 1.239635 | 1.239635
Ultramid® B3WG10 | Ultramid® | B3WG10 | cond | BASF | PA6 | GF | 23 | 40 | 0 | 0.8365478 | 0.8261918 |  | 9315.83 | 8177.52 | 7008.9 | 5863.28 | 5790.695 | 1.237951 | 1.237951
Ultramid® B3GM35 bk 30564 | Ultramid® | B3GM35 bk 30564 | dry | BASF | PA6 | GF+M | 120 | 25 | 0 | 0.8827416 | 0.8936442 |  | 1424.74 | 1304.19 | 1173.05 | 1035.5 | 1048.289 | -1.235085 | 1.235085
Ultramid® B3S | Ultramid® | B3S | dry | BASF | PA6 | None | 90 | 6 | 0 | 0.8662469 | 0.8769423 |  | 513.807 | 456.583 | 400.342 | 346.795 | 351.0768 | -1.234688 | 1.234688
Ultramid® A3K FC Aqua UN | Ultramid® | A3K FC Aqua UN | dry | BASF | PA66 | None | 90 | 4 | 0 | 0.8997323 | 0.9108136 |  | 428.017 | 389.638 | 352.626 | 317.269 | 321.1766 | -1.231625 | 1.231625
Ultramid® A3K | Ultramid® | A3K | dry | BASF | PA66 | None | 90 | 4 | 0 | 0.8997323 | 0.9108136 |  | 428.017 | 389.638 | 352.626 | 317.269 | 321.1766 | -1.231625 | 1.231625
Ultramid® A3W | Ultramid® | A3W | dry | BASF | PA66 | None | 90 | 4 | 0 | 0.8997323 | 0.9108136 |  | 428.017 | 389.638 | 352.626 | 317.269 | 321.1766 | -1.231625 | 1.231625
Ultramid® T KR 4365 G5 | Ultramid® | T KR 4365 G5 | dry | BASF | PA6T/6 | GF | 120 | 5 | 0 | 0.819048 | 0.8089712 |  | 2343.97 | 2189.39 | 1940.57 | 1589.42 | 1569.865 | 1.230309 | 1.230309
Ultramid® A3EG7 FC Aqua sw23285 | Ultramid® | A3EG7 FC Aqua sw23285 | dry | BASF | PA66 | GF | 140 | 40 | 0 | 0.9054572 | 0.8943698 |  | 2714.32 | 2488.36 | 2266.91 | 2052.59 | 2027.456 | 1.22451 | 1.22451
Ultramid® A3EG7 FC Aqua UN | Ultramid® | A3EG7 FC Aqua UN | dry | BASF | PA66 | GF | 140 | 40 | 0 | 0.9054572 | 0.8943698 |  | 2714.32 | 2488.36 | 2266.91 | 2052.59 | 2027.456 | 1.22451 | 1.22451
Ultramid® A3WG7 | Ultramid® | A3WG7 | dry | BASF | PA66 | GF | 140 | 40 | 0 | 0.9054572 | 0.8943698 |  | 2714.32 | 2488.36 | 2266.91 | 2052.59 | 2027.456 | 1.22451 | 1.22451
Ultramid® A3EG7 | Ultramid® | A3EG7 | dry | BASF | PA66 | GF | 140 | 40 | 0 | 0.9054572 | 0.8943698 |  | 2714.32 | 2488.36 | 2266.91 | 2052.59 | 2027.456 | 1.22451 | 1.22451
Ultramid® B3S | Ultramid® | B3S | dry | BASF | PA6 | None | 90 | 4 | 0 | 0.8674892 | 0.8780061 |  | 557.334 | 497.33 | 437.021 | 379.111 | 383.7071 | -1.212335 | 1.212335
Ultramid® T KR 4350 | Ultramid® | T KR 4350 | dry | BASF | PA6T/6 | None | 160 | 5 | 0 | 0.641115 | 0.648812 |  | 273.958 | 235.216 | 177.692 | 113.921 | 115.2887 | -1.200577 | 1.200577
Ultramid® A3Z | Ultramid® | A3Z | dry | BASF | PA66 | None | 90 | 0.5 | 0 | 0.9466455 | 0.9580061 |  | 310.574 | 306.051 | 297.351 | 281.486 | 284.8641 | -1.200089 | 1.200089
Ultramid® B3GK24 | Ultramid® | B3GK24 | dry | BASF | PA6 | GF+GB | 90 | 20 | 0 | 0.8648758 | 0.8752346 |  | 1401.05 | 1269.76 | 1125.18 | 973.141 | 984.7964 | -1.197711 | 1.197711
Ultramid® Endure D3G10 bk20560 | Ultramid® | Endure D3G10 bk20560 | dry | BASF | PA66 | GF | 140 | 10 | 0 | 0.9356014 | 0.9244834 | 4033.77 | 3865.63 | 3677.68 | 3471.04 | 3247.51 | 3208.919 | 1.188334 | 1.188334
Ultramid® Advanced N3U41G6 | Ultramid® | Advanced N3U41G6 | dry | BASF | PA9T | GF | 60 | 60 | 0 | 0.9183944 | 0.9292474 | 6361.93 | 6130.14 | 5832.94 | 5462.49 | 5016.72 | 5076.005 | -1.181745 | 1.181745
Ultramid® A3W | Ultramid® | A3W | dry | BASF | PA66 | None | 90 | 2 | 0 | 0.9015528 | 0.9121245 |  | 458.102 | 418.196 | 379.432 | 342.078 | 346.0892 | -1.172602 | 1.172602
Ultramid® A3K FC Aqua UN | Ultramid® | A3K FC Aqua UN | dry | BASF | PA66 | None | 90 | 2 | 0 | 0.9015528 | 0.9121245 |  | 458.102 | 418.196 | 379.432 | 342.078 | 346.0892 | -1.172602 | 1.172602
Ultramid® A3K | Ultramid® | A3K | dry | BASF | PA66 | None | 90 | 2 | 0 | 0.9015528 | 0.9121245 |  | 458.102 | 418.196 | 379.432 | 342.078 | 346.0892 | -1.172602 | 1.172602
Ultramid® A3EG10 | Ultramid® | A3EG10 | dry | BASF | PA66 | GF | 90 | 80 | 0 | 0.9229705 | 0.9121859 |  | 3276.16 | 3038.34 | 2810.87 | 2594.35 | 2564.036 | 1.16846 | 1.16846
Ultramid® A3WG10 | Ultramid® | A3WG10 | dry | BASF | PA66 | GF | 90 | 80 | 0 | 0.9229705 | 0.9121859 |  | 3276.16 | 3038.34 | 2810.87 | 2594.35 | 2564.036 | 1.16846 | 1.16846
Ultramid® A3EG10 FC Aqua sw23285 | Ultramid® | A3EG10 FC Aqua sw23285 | dry | BASF | PA66 | GF | 90 | 80 | 0 | 0.9229705 | 0.9121859 |  | 3276.16 | 3038.34 | 2810.87 | 2594.35 | 2564.036 | 1.16846 | 1.16846
Ultramid® Endure D3G7 bk23325 | Ultramid® | Endure D3G7 bk23325 | dry | BASF | PA66 | GF | 180 | 5 | 0 | 0.8846547 | 0.8949712 | 2092.31 | 1990.5 | 1857.93 | 1692.57 | 1497.34 | 1514.801 | -1.16616 | 1.16616
Ultramid® Endure D3G7 bk20560 | Ultramid® | Endure D3G7 bk20560 | dry | BASF | PA66 | GF | 180 | 5 | 0 | 0.8846547 | 0.8949712 | 2092.31 | 1990.5 | 1857.93 | 1692.57 | 1497.34 | 1514.801 | -1.16616 | 1.16616
Ultramid® B3WG8 bk564 | Ultramid® | B3WG8 bk564 | cond | BASF | PA6 | GF | 23 | 80 | 0 | 0.9217733 | 0.9111062 | 3996.64 | 3727.99 | 3463.37 | 3204.79 | 2954.09 | 2919.904 | 1.157241 | 1.157241
Ultramid® C3U | Ultramid® | C3U | dry | BASF | PA666 | None | 140 | 2 | 0 | 0.9895221 | 0.9780846 |  | 398.306 | 396.768 | 394.353 | 390.221 | 385.7106 | 1.155863 | 1.155863
Ultramid® Structure A3EG12 LFX UN | Ultramid® | Structure A3EG12 LFX UN | cond | BASF | PA66 | GLF | 23 | 80 | 0 | 0.9399406 | 0.9290889 | 12688.7 | 12129.3 | 11532.9 | 10904.2 | 10249.3 | 10130.97 | 1.154505 | 1.154505
Ultramid® Endure D3G7 bk20560 | Ultramid® | Endure D3G7 bk20560 | dry | BASF | PA66 | GF | 180 | 25 | 0 | 0.776226 | 0.7851675 | 1907.27 | 1715.15 | 1477.77 | 1210.61 | 939.707 | 950.5316 | -1.151913 | 1.151913
Ultramid® Endure D3G7 bk23325 | Ultramid® | Endure D3G7 bk23325 | dry | BASF | PA66 | GF | 180 | 25 | 0 | 0.776226 | 0.7851675 | 1907.27 | 1715.15 | 1477.77 | 1210.61 | 939.707 | 950.5316 | -1.151913 | 1.151913
Ultramid® B3GM35 bk 30564 | Ultramid® | B3GM35 bk 30564 | dry | BASF | PA6 | GF+M | 120 | 20 | 0 | 0.8796711 | 0.8897549 |  | 1497.47 | 1373.92 | 1235.53 | 1086.86 | 1099.319 | -1.146317 | 1.146317
Ultramid® A3ZG6 bk 20591 | Ultramid® | A3ZG6 bk 20591 | dry | BASF | PA66 | GF | 120 | 15 | 0 | 0.876701 | 0.8866513 |  | 3001.87 | 2781.74 | 2513.16 | 2203.29 | 2228.297 | -1.134965 | 1.134965
Ultramid® A3EG7 FC Aqua UN | Ultramid® | A3EG7 FC Aqua UN | dry | BASF | PA66 | GF | 90 | 70 | 0 | 0.9217659 | 0.9113401 |  | 2725.96 | 2528.81 | 2338.24 | 2155.31 | 2130.932 | 1.131073 | 1.131073
Ultramid® A3EG7 | Ultramid® | A3EG7 | dry | BASF | PA66 | GF | 90 | 70 | 0 | 0.9217659 | 0.9113401 |  | 2725.96 | 2528.81 | 2338.24 | 2155.31 | 2130.932 | 1.131073 | 1.131073
Ultramid® A3WG7 | Ultramid® | A3WG7 | dry | BASF | PA66 | GF | 90 | 70 | 0 | 0.9217659 | 0.9113401 |  | 2725.96 | 2528.81 | 2338.24 | 2155.31 | 2130.932 | 1.131073 | 1.131073
Ultramid® A3EG7 FC Aqua sw23285 | Ultramid® | A3EG7 FC Aqua sw23285 | dry | BASF | PA66 | GF | 90 | 70 | 0 | 0.9217659 | 0.9113401 |  | 2725.96 | 2528.81 | 2338.24 | 2155.31 | 2130.932 | 1.131073 | 1.131073
Ultramid® Endure D3G7 bk23325 | Ultramid® | Endure D3G7 bk23325 | dry | BASF | PA66 | GF | 140 | 10 | 0 | 0.8954168 | 0.8853176 | 3073.53 | 2879.62 | 2661.18 | 2422.09 | 2168.78 | 2144.319 | 1.127879 | 1.127879
Ultramid® Endure D3G7 bk20560 | Ultramid® | Endure D3G7 bk20560 | dry | BASF | PA66 | GF | 140 | 10 | 0 | 0.8954168 | 0.8853176 | 3073.53 | 2879.62 | 2661.18 | 2422.09 | 2168.78 | 2144.319 | 1.127879 | 1.127879
Ultramid® A3K FC Aqua UN | Ultramid® | A3K FC Aqua UN | dry | BASF | PA66 | None | 120 | 2 | 0 | 0.8836849 | 0.8936217 |  | 379.143 | 356.251 | 325.753 | 287.863 | 291.1 | -1.124479 | 1.124479
Ultramid® A3W | Ultramid® | A3W | dry | BASF | PA66 | None | 120 | 2 | 0 | 0.8836849 | 0.8936217 |  | 379.143 | 356.251 | 325.753 | 287.863 | 291.1 | -1.124479 | 1.124479
Ultramid® A3K | Ultramid® | A3K | dry | BASF | PA66 | None | 120 | 2 | 0 | 0.8836849 | 0.8936217 |  | 379.143 | 356.251 | 325.753 | 287.863 | 291.1 | -1.124479 | 1.124479
Ultramid® C3U | Ultramid® | C3U | dry | BASF | PA666 | None | 90 | 4 | 0 | 0.9289419 | 0.9393713 |  | 443.066 | 422.631 | 398.294 | 369.992 | 374.146 | -1.122718 | 1.122718
Ultramid® A3WC4 | Ultramid® | A3WC4 | cond | BASF | PA66 | CF | 23 | 100 | 0 | 0.9264183 | 0.9160645 |  | 5426.52 | 5063.8 | 4708.1 | 4361.67 | 4312.923 | 1.117613 | 1.117613
Ultramid® A3EG10 FC Aqua sw23285 | Ultramid® | A3EG10 FC Aqua sw23285 | dry | BASF | PA66 | GF | 140 | 50 | 0 | 0.9153483 | 0.9051468 |  | 3091.4 | 2852.07 | 2620.74 | 2398.89 | 2372.154 | 1.114503 | 1.114503
Ultramid® A3WG10 | Ultramid® | A3WG10 | dry | BASF | PA66 | GF | 140 | 50 | 0 | 0.9153483 | 0.9051468 |  | 3091.4 | 2852.07 | 2620.74 | 2398.89 | 2372.154 | 1.114503 | 1.114503
Ultramid® A3EG10 | Ultramid® | A3EG10 | dry | BASF | PA66 | GF | 140 | 50 | 0 | 0.9153483 | 0.9051468 |  | 3091.4 | 2852.07 | 2620.74 | 2398.89 | 2372.154 | 1.114503 | 1.114503
Ultramid® A3EG10 | Ultramid® | A3EG10 | dry | BASF | PA66 | GF | 140 | 60 | 0 | 0.9066157 | 0.8965165 |  | 2781.25 | 2542.13 | 2313.88 | 2097.8 | 2074.432 | 1.113945 | 1.113945
Ultramid® A3WG10 | Ultramid® | A3WG10 | dry | BASF | PA66 | GF | 140 | 60 | 0 | 0.9066157 | 0.8965165 |  | 2781.25 | 2542.13 | 2313.88 | 2097.8 | 2074.432 | 1.113945 | 1.113945
Ultramid® A3EG10 FC Aqua sw23285 | Ultramid® | A3EG10 FC Aqua sw23285 | dry | BASF | PA66 | GF | 140 | 60 | 0 | 0.9066157 | 0.8965165 |  | 2781.25 | 2542.13 | 2313.88 | 2097.8 | 2074.432 | 1.113945 | 1.113945
Ultramid® A3EG10 FC Aqua sw23285 | Ultramid® | A3EG10 FC Aqua sw23285 | dry | BASF | PA66 | GF | 140 | 10 | 0 | 0.9633685 | 0.952648 |  | 5449.41 | 5275.99 | 5095.34 | 4908.69 | 4854.065 | 1.112817 | 1.112817
Ultramid® A3EG10 | Ultramid® | A3EG10 | dry | BASF | PA66 | GF | 140 | 10 | 0 | 0.9633685 | 0.952648 |  | 5449.41 | 5275.99 | 5095.34 | 4908.69 | 4854.065 | 1.112817 | 1.112817
Ultramid® A3WG10 | Ultramid® | A3WG10 | dry | BASF | PA66 | GF | 140 | 10 | 0 | 0.9633685 | 0.952648 |  | 5449.41 | 5275.99 | 5095.34 | 4908.69 | 4854.065 | 1.112817 | 1.112817
Ultramid® B3S | Ultramid® | B3S | cond | BASF | PA6 | None | 23 | 10 | 0 | 0.8481783 | 0.8576101 |  | 990.491 | 873.21 | 754.945 | 640.328 | 647.4485 | -1.112005 | 1.112005
Ultramid® T KR 4365 G5 | Ultramid® | T KR 4365 G5 | dry | BASF | PA6T/6 | GF | 120 | 20 | 0 | 0.8848117 | 0.8946371 |  | 1891.07 | 1740.04 | 1571.34 | 1390.34 | 1405.779 | -1.110453 | 1.110453
Ultramid® Advanced N3U41G6 | Ultramid® | Advanced N3U41G6 | dry | BASF | PA9T | GF | 90 | 50 | 0 | 0.9092774 | 0.9193739 | 5682.66 | 5431.42 | 5120.9 | 4748.43 | 4317.64 | 4365.583 | -1.11039 | 1.11039
Ultramid® T KR 4365 G5 | Ultramid® | T KR 4365 G5 | dry | BASF | PA6T/6 | GF | 120 | 10 | 0 | 0.8511605 | 0.8605914 |  | 2287.81 | 2138.58 | 1921.6 | 1635.59 | 1653.713 | -1.108012 | 1.108012
Ultramid® B3ZG3 | Ultramid® | B3ZG3 | dry | BASF | PA6 | GF | 90 | 18 | 0 | 0.8957824 | 0.9056744 |  | 723.066 | 661.108 | 598.325 | 535.969 | 541.8876 | -1.104282 | 1.104282
Ultramid® A3WG10 HP bk23325 | Ultramid® | A3WG10 HP bk23325 | cond | BASF | PA66 | GF | 23 | 100 | 0 | 0.798689 | 0.8074271 | 13142 | 11763.6 | 10168.7 | 8454.73 | 6752.7 | 6826.578 | -1.094053 | 1.094053
Ultramid® A3Z | Ultramid® | A3Z | dry | BASF | PA66 | None | 90 | 4 | 0 | 0.8779499 | 0.8874679 |  | 272.944 | 255.021 | 231.79 | 203.5 | 205.7062 | -1.084124 | 1.084124
Ultramid® A3WG7 HP bk20560 | Ultramid® | A3WG7 HP bk20560 | cond | BASF | PA66 | GF | 23 | 80 | 0 | 0.9111521 | 0.9013644 | 5191.74 | 4835.94 | 4471.87 | 4104.77 | 3740.07 | 3699.894 | 1.074218 | 1.074218
Ultramid® B35EG3 | Ultramid® | B35EG3 | dry | BASF | PA6 | GF | 120 | 4 | 0 | 0.9418223 | 0.9519003 |  | 1323.19 | 1286.38 | 1234.15 | 1162.35 | 1174.788 | -1.070057 | 1.070057
Ultramid® B3EG3 | Ultramid® | B3EG3 | dry | BASF | PA6 | GF | 120 | 4 | 0 | 0.9418223 | 0.9519003 |  | 1323.19 | 1286.38 | 1234.15 | 1162.35 | 1174.788 | -1.070057 | 1.070057
Ultramid® Structure A3EG12 LFX UN | Ultramid® | Structure A3EG12 LFX UN | dry | BASF | PA66 | GLF | 80 | 117 | 0 | 0.9148165 | 0.9051065 | 11296.3 | 10650.6 | 9948.05 | 9198.26 | 8414.72 | 8325.405 | 1.061411 | 1.061411
Ultramid® A3WG6 | Ultramid® | A3WG6 | cond | BASF | PA66 | GF | 23 | 40 | 0 | 0.8829177 | 0.8922791 |  | 5376.81 | 4954.78 | 4474.29 | 3950.43 | 3992.315 | -1.060271 | 1.060271
Ultramid® A3EG6 FC | Ultramid® | A3EG6 FC | cond | BASF | PA66 | GF | 23 | 40 | 0 | 0.8829177 | 0.8922791 |  | 5376.81 | 4954.78 | 4474.29 | 3950.43 | 3992.315 | -1.060271 | 1.060271
Ultramid® A3EG6 | Ultramid® | A3EG6 | cond | BASF | PA66 | GF | 23 | 40 | 0 | 0.8829177 | 0.8922791 |  | 5376.81 | 4954.78 | 4474.29 | 3950.43 | 3992.315 | -1.060271 | 1.060271
Ultramid® A3EG5 | Ultramid® | A3EG5 | dry | BASF | PA66 | GF | 140 | 30 | 0 | 0.927053 | 0.9173502 |  | 1838 | 1717.88 | 1598.97 | 1482.33 | 1466.815 | 1.046633 | 1.046633
Ultramid® A3WG5 | Ultramid® | A3WG5 | dry | BASF | PA66 | GF | 140 | 30 | 0 | 0.927053 | 0.9173502 |  | 1838 | 1717.88 | 1598.97 | 1482.33 | 1466.815 | 1.046633 | 1.046633
Ultramid® A3HG6 HR bk 23591 | Ultramid® | A3HG6 HR bk 23591 | cond | BASF | PA66 | GF | 23 | 80 | 0 | 0.8830201 | 0.8737803 | 4223.08 | 3861.92 | 3490.96 | 3118.74 | 2753.91 | 2725.094 | 1.046383 | 1.046383
Ultramid® A3EG6 | Ultramid® | A3EG6 | dry | BASF | PA66 | GF | 140 | 30 | 0 | 0.9269371 | 0.9173502 |  | 2309.11 | 2157.89 | 2008.27 | 1861.54 | 1842.287 | 1.034258 | 1.034258
Ultramid® A3WG6 | Ultramid® | A3WG6 | dry | BASF | PA66 | GF | 140 | 30 | 0 | 0.9269371 | 0.9173502 |  | 2309.11 | 2157.89 | 2008.27 | 1861.54 | 1842.287 | 1.034258 | 1.034258
Ultramid® A3EG6 FC | Ultramid® | A3EG6 FC | dry | BASF | PA66 | GF | 140 | 30 | 0 | 0.9269371 | 0.9173502 |  | 2309.11 | 2157.89 | 2008.27 | 1861.54 | 1842.287 | 1.034258 | 1.034258
Ultramid® Advanced N3U41G6 | Ultramid® | Advanced N3U41G6 | dry | BASF | PA9T | GF | 150 | 10 | 0 | 0.9182645 | 0.9277293 | 3534.86 | 3351.88 | 3147.71 | 2924.19 | 2685.18 | 2712.857 | -1.030719 | 1.030719
Ultramid® A3EG10 FC Aqua sw23285 | Ultramid® | A3EG10 FC Aqua sw23285 | dry | BASF | PA66 | GF | 140 | 20 | 0 | 0.9479861 | 0.9382314 |  | 4586.73 | 4375.47 | 4161 | 3944.57 | 3903.981 | 1.028991 | 1.028991
Ultramid® A3EG10 | Ultramid® | A3EG10 | dry | BASF | PA66 | GF | 140 | 20 | 0 | 0.9479861 | 0.9382314 |  | 4586.73 | 4375.47 | 4161 | 3944.57 | 3903.981 | 1.028991 | 1.028991
Ultramid® A3WG10 | Ultramid® | A3WG10 | dry | BASF | PA66 | GF | 140 | 20 | 0 | 0.9479861 | 0.9382314 |  | 4586.73 | 4375.47 | 4161 | 3944.57 | 3903.981 | 1.028991 | 1.028991
Ultramid® A3WG3 | Ultramid® | A3WG3 | dry | BASF | PA66 | GF | 120 | 5 | 0 | 0.9475267 | 0.9572495 |  | 2175.79 | 2108.9 | 2024.46 | 1918.23 | 1937.913 | -1.026122 | 1.026122
Ultramid® B3GM35 bk 30564 | Ultramid® | B3GM35 bk 30564 | cond | BASF | PA6 | GF+M | 23 | 5 | 0 | 0.7943078 | 0.8024571 |  | 2801.64 | 2391.2 | 1970.76 | 1565.39 | 1581.45 | -1.025969 | 1.025969
Ultramid® B3ZG6 | Ultramid® | B3ZG6 | dry | BASF | PA6 | GF | 120 | 10 | 0 | 0.8863415 | 0.8953945 | 1709.81 | 1602.25 | 1477.09 | 1336.46 | 1184.56 | 1196.659 | -1.021381 | 1.021381
Ultramid® A3WG5 | Ultramid® | A3WG5 | dry | BASF | PA66 | GF | 140 | 25 | 0 | 0.9311447 | 0.9216521 |  | 1960.84 | 1840.78 | 1721 | 1602.5 | 1586.163 | 1.019457 | 1.019457
Ultramid® A3EG5 | Ultramid® | A3EG5 | dry | BASF | PA66 | GF | 140 | 25 | 0 | 0.9311447 | 0.9216521 |  | 1960.84 | 1840.78 | 1721 | 1602.5 | 1586.163 | 1.019457 | 1.019457
Ultramid® T KR 4350 | Ultramid® | T KR 4350 | dry | BASF | PA6T/6 | None | 90 | 6 | 0 | 0.8954779 | 0.9045925 |  | 332.97 | 304.702 | 275.846 | 247.014 | 249.5282 | -1.017852 | 1.017852
Ultramid® A3EG7 FC Aqua UN | Ultramid® | A3EG7 FC Aqua UN | dry | BASF | PA66 | GF | 140 | 30 | 0 | 0.910199 | 0.9009981 |  | 3019.41 | 2785.47 | 2552.2 | 2323.01 | 2299.527 | 1.010868 | 1.010868
Ultramid® A3EG7 FC Aqua sw23285 | Ultramid® | A3EG7 FC Aqua sw23285 | dry | BASF | PA66 | GF | 140 | 30 | 0 | 0.910199 | 0.9009981 |  | 3019.41 | 2785.47 | 2552.2 | 2323.01 | 2299.527 | 1.010868 | 1.010868
Ultramid® A3WG7 | Ultramid® | A3WG7 | dry | BASF | PA66 | GF | 140 | 30 | 0 | 0.910199 | 0.9009981 |  | 3019.41 | 2785.47 | 2552.2 | 2323.01 | 2299.527 | 1.010868 | 1.010868
Ultramid® A3EG7 | Ultramid® | A3EG7 | dry | BASF | PA66 | GF | 140 | 30 | 0 | 0.910199 | 0.9009981 |  | 3019.41 | 2785.47 | 2552.2 | 2323.01 | 2299.527 | 1.010868 | 1.010868
Ultramid® A3WG10 HP bk23325 | Ultramid® | A3WG10 HP bk23325 | dry | BASF | PA66 | GF | 120 | 70 | 0 | 0.892857 | 0.9018403 | 5771.43 | 5361.85 | 4919.39 | 4453.58 | 3976.41 | 4016.418 | -1.006134 | 1.006134
Ultramid® A3EG7 | Ultramid® | A3EG7 | dry | BASF | PA66 | GF | 140 | 20 | 0 | 0.9189493 | 0.9097053 |  | 3441.07 | 3207.52 | 2968.76 | 2728.14 | 2700.697 | 1.005939 | 1.005939
Ultramid® A3WG7 | Ultramid® | A3WG7 | dry | BASF | PA66 | GF | 140 | 20 | 0 | 0.9189493 | 0.9097053 |  | 3441.07 | 3207.52 | 2968.76 | 2728.14 | 2700.697 | 1.005939 | 1.005939
Ultramid® A3EG7 FC Aqua UN | Ultramid® | A3EG7 FC Aqua UN | dry | BASF | PA66 | GF | 140 | 20 | 0 | 0.9189493 | 0.9097053 |  | 3441.07 | 3207.52 | 2968.76 | 2728.14 | 2700.697 | 1.005939 | 1.005939
Ultramid® A3EG7 FC Aqua sw23285 | Ultramid® | A3EG7 FC Aqua sw23285 | dry | BASF | PA66 | GF | 140 | 20 | 0 | 0.9189493 | 0.9097053 |  | 3441.07 | 3207.52 | 2968.76 | 2728.14 | 2700.697 | 1.005939 | 1.005939
Ultramid® B3ZG8 bk 20560 | Ultramid® | B3ZG8 bk 20560 | dry | BASF | PA6 | GF | 160 | 20 | 0 | 0.8215217 | 0.8297801 |  | 2043.66 | 1803.11 | 1537.05 | 1262.72 | 1275.414 | -1.005251 | 1.005251
Ultramid® B3WG10 | Ultramid® | B3WG10 | dry | BASF | PA6 | GF | 60 | 80 | 0 | 0.8863559 | 0.8774747 |  | 3896.17 | 3494.21 | 3114.9 | 2760.91 | 2733.246 | 1.001988 | 1.001988
Ultramid® Endure D3G10 bk20560 | Ultramid® | Endure D3G10 bk20560 | dry | BASF | PA66 | GF | 140 | 30 | 0 | 0.9011494 | 0.8921201 | 3527.62 | 3289.7 | 3034.71 | 2767.51 | 2493.94 | 2468.951 | 1.001978 | 1.001978
Ultramid® A3WG10 | Ultramid® | A3WG10 | dry | BASF | PA66 | GF | 120 | 70 | 0 | 0.9166707 | 0.9074922 |  | 2917.3 | 2690.97 | 2474.28 | 2268.1 | 2245.39 | 1.001292 | 1.001292
Ultramid® A3EG10 | Ultramid® | A3EG10 | dry | BASF | PA66 | GF | 120 | 70 | 0 | 0.9166707 | 0.9074922 |  | 2917.3 | 2690.97 | 2474.28 | 2268.1 | 2245.39 | 1.001292 | 1.001292
Ultramid® A3EG10 FC Aqua sw23285 | Ultramid® | A3EG10 FC Aqua sw23285 | dry | BASF | PA66 | GF | 120 | 70 | 0 | 0.9166707 | 0.9074922 |  | 2917.3 | 2690.97 | 2474.28 | 2268.1 | 2245.39 | 1.001292 | 1.001292
Ultramid® B3ZG8 bk 20560 | Ultramid® | B3ZG8 bk 20560 | dry | BASF | PA6 | GF | 160 | 25 | 0 | 0.8179 | 0.8260183 |  | 1868.56 | 1627.58 | 1374.19 | 1123.95 | 1135.106 | -0.9925817 | 0.9925817
Ultramid® A3ZG6 bk 20591 | Ultramid® | A3ZG6 bk 20591 | dry | BASF | PA66 | GF | 80 | 10 | 0 | 0.9442493 | 0.9535916 |  | 3156.57 | 3015.68 | 2866.15 | 2706.36 | 2733.137 | -0.9893993 | 0.9893993
Ultramid® D3EG10 FC Aqua bk 23285 | Ultramid® | D3EG10 FC Aqua bk 23285 | cond | BASF | Theproductisapprovedaccordingto | GF | 23 | 100 | 0 | 0.7888296 | 0.796632 | 12380.8 | 10952.1 | 9344.49 | 7666.7 | 6047.72 | 6107.539 | -0.9891094 | 0.9891094
Ultramid® T KR 4350 | Ultramid® | T KR 4350 | dry | BASF | PA6T/6 | None | 90 | 4 | 0 | 0.8948088 | 0.903658 |  | 374.038 | 343.981 | 312.146 | 279.311 | 282.0732 | -0.9889475 | 0.9889475
Ultramid® B3S | Ultramid® | B3S | dry | BASF | PA6 | None | 90 | 2 | 0 | 0.8683532 | 0.8768573 |  | 587.179 | 525.466 | 462.442 | 401.563 | 405.4956 | -0.9793355 | 0.9793355
Ultramid® A3EG6 FC | Ultramid® | A3EG6 FC | dry | BASF | PA66 | GF | 140 | 50 | 0 | 0.9124392 | 0.903572 |  | 1874.41 | 1724.49 | 1579.93 | 1441.59 | 1427.58 | 0.9718121 | 0.9718121
Ultramid® A3EG6 | Ultramid® | A3EG6 | dry | BASF | PA66 | GF | 140 | 50 | 0 | 0.9124392 | 0.903572 |  | 1874.41 | 1724.49 | 1579.93 | 1441.59 | 1427.58 | 0.9718121 | 0.9718121
Ultramid® A3WG6 | Ultramid® | A3WG6 | dry | BASF | PA66 | GF | 140 | 50 | 0 | 0.9124392 | 0.903572 |  | 1874.41 | 1724.49 | 1579.93 | 1441.59 | 1427.58 | 0.9718121 | 0.9718121
Ultramid® A3Z | Ultramid® | A3Z | dry | BASF | PA66 | None | 90 | 3.5 | 0 | 0.8723052 | 0.8807573 |  | 278.12 | 260.27 | 236.243 | 206.076 | 208.0727 | -0.9689364 | 0.9689364
Ultramid® A3HG5 | Ultramid® | A3HG5 | dry | BASF | PA66 | GF | 140 | 5 | 0 | 0.9559273 | 0.9466818 |  | 2533.45 | 2437.91 | 2338.18 | 2235.13 | 2213.513 | 0.9671686 | 0.9671686
Ultramid® B3S | Ultramid® | B3S | dry | BASF | PA6 | None | 60 | 12 | 0 | 0.8158229 | 0.8079546 |  | 528.525 | 437.555 | 359.377 | 293.188 | 290.3603 | 0.9644703 | 0.9644703
Ultramid® A3EG7 FC Aqua UN | Ultramid® | A3EG7 FC Aqua UN | cond | BASF | PA66 | GF | 23 | 20 | 0 | 0.9581387 | 0.9489009 | 7859 | 7774.34 | 7640.92 | 7434.31 | 7123.1 | 7054.423 | 0.9641381 | 0.9641381
Ultramid® A3WG7 | Ultramid® | A3WG7 | cond | BASF | PA66 | GF | 23 | 20 | 0 | 0.9581387 | 0.9489009 | 7859 | 7774.34 | 7640.92 | 7434.31 | 7123.1 | 7054.423 | 0.9641381 | 0.9641381
Ultramid® A3EG7 | Ultramid® | A3EG7 | cond | BASF | PA66 | GF | 23 | 20 | 0 | 0.9581387 | 0.9489009 | 7859 | 7774.34 | 7640.92 | 7434.31 | 7123.1 | 7054.423 | 0.9641381 | 0.9641381
Ultramid® A3EG7 FC Aqua sw23285 | Ultramid® | A3EG7 FC Aqua sw23285 | cond | BASF | PA66 | GF | 23 | 20 | 0 | 0.9581387 | 0.9489009 | 7859 | 7774.34 | 7640.92 | 7434.31 | 7123.1 | 7054.423 | 0.9641381 | 0.9641381
Ultramid® A3ZG6 bk 20591 | Ultramid® | A3ZG6 bk 20591 | dry | BASF | PA66 | GF | 120 | 5 | 0 | 0.9349418 | 0.9438703 |  | 3425.86 | 3323.69 | 3174.85 | 2968.3 | 2996.647 | -0.9549821 | 0.9549821
Ultramid® A3EG6 FC | Ultramid® | A3EG6 FC | dry | BASF | PA66 | GF | 140 | 40 | 0 | 0.9197495 | 0.9109885 |  | 2095.18 | 1943.2 | 1794.63 | 1650.61 | 1634.887 | 0.9525362 | 0.9525362
Ultramid® A3WG6 | Ultramid® | A3WG6 | dry | BASF | PA66 | GF | 140 | 40 | 0 | 0.9197495 | 0.9109885 |  | 2095.18 | 1943.2 | 1794.63 | 1650.61 | 1634.887 | 0.9525362 | 0.9525362
Ultramid® A3EG6 | Ultramid® | A3EG6 | dry | BASF | PA66 | GF | 140 | 40 | 0 | 0.9197495 | 0.9109885 |  | 2095.18 | 1943.2 | 1794.63 | 1650.61 | 1634.887 | 0.9525362 | 0.9525362
Ultramid® B3UG4 | Ultramid® | B3UG4 | dry | BASF | PA6 | GF | 120 | 5 | 0 | 0.8880853 | 0.8965248 |  | 1099.78 | 1013.48 | 917.52 | 814.836 | 822.5794 | -0.9503025 | 0.9503025
Ultramid® B35EG3 | Ultramid® | B35EG3 | dry | BASF | PA6 | GF | 90 | 10 | 0 | 0.8702573 | 0.8785039 |  | 1337.33 | 1249.62 | 1132.01 | 985.14 | 994.4752 | -0.9476005 | 0.9476005
Ultramid® B3EG3 | Ultramid® | B3EG3 | dry | BASF | PA6 | GF | 90 | 10 | 0 | 0.8702573 | 0.8785039 |  | 1337.33 | 1249.62 | 1132.01 | 985.14 | 994.4752 | -0.9476005 | 0.9476005
Ultramid® A3WG10 HP bk23325 | Ultramid® | A3WG10 HP bk23325 | dry | BASF | PA66 | GF | 120 | 30 | 0 | 0.9071335 | 0.9157049 | 7365.92 | 7083.47 | 6711.16 | 6236.48 | 5657.32 | 5710.775 | -0.9448856 | 0.9448856
Ultramid® B3ZG8 bk 20560 | Ultramid® | B3ZG8 bk 20560 | dry | BASF | PA6 | GF | 160 | 30 | 0 | 0.8207705 | 0.828514 |  | 1716.84 | 1486.55 | 1253.03 | 1028.45 | 1038.153 | -0.9434491 | 0.9434491
Ultramid® T KR 4355 G10 bk 23215 | Ultramid® | T KR 4355 G10 bk 23215 | cond | BASF | PA6T/6 | GF | 23 | 60 | 0 | 0.8560401 | 0.8640964 | 10486.9 | 9606.15 | 8617.97 | 7556.48 | 6468.65 | 6529.527 | -0.941111 | 0.941111
Ultramid® T KR 4355 G10 | Ultramid® | T KR 4355 G10 | cond | BASF | PA6T/6 | GF | 23 | 60 | 0 | 0.8560401 | 0.8640964 | 10486.9 | 9606.15 | 8617.97 | 7556.48 | 6468.65 | 6529.527 | -0.941111 | 0.941111
Ultramid® A3WC4 | Ultramid® | A3WC4 | cond | BASF | PA66 | CF | 23 | 80 | 0 | 0.9293028 | 0.9206178 |  | 6042.04 | 5659.96 | 5280.69 | 4907.36 | 4861.497 | 0.9345674 | 0.9345674
Ultramid® Advanced N3U41G6 | Ultramid® | Advanced N3U41G6 | cond | BASF | PA9T | GF | 23 | 60 | 0 | 0.9739797 | 0.9648821 | 6685.31 | 6585.3 | 6466.35 | 6325.84 | 6161.24 | 6103.69 | 0.9340668 | 0.9340668
Ultramid® T KR 4355 G10 bk 23215 | Ultramid® | T KR 4355 G10 bk 23215 | cond | BASF | PA6T/6 | GF | 23 | 80 | 0 | 0.8340602 | 0.8262732 | 10017.4 | 9024.76 | 7934.46 | 6796.02 | 5668.29 | 5615.369 | 0.9336309 | 0.9336309
Ultramid® T KR 4355 G10 | Ultramid® | T KR 4355 G10 | cond | BASF | PA6T/6 | GF | 23 | 80 | 0 | 0.8340602 | 0.8262732 | 10017.4 | 9024.76 | 7934.46 | 6796.02 | 5668.29 | 5615.369 | 0.9336309 | 0.9336309
Ultramid® A3HG6 HR bk 23591 | Ultramid® | A3HG6 HR bk 23591 | cond | BASF | PA66 | GF | 23 | 40 | 0 | 0.9294371 | 0.9381114 | 5732.96 | 5491.79 | 5214.38 | 4901.3 | 4555.45 | 4597.965 | -0.9332814 | 0.9332814
Ultramid® T KR 4355 G7 | Ultramid® | T KR 4355 G7 | dry | BASF | PA6T/6 | GF | 90 | 30 | 0 | 0.8911679 | 0.8994269 |  | 2449.01 | 2223.53 | 1999.87 | 1782.22 | 1798.737 | -0.9267614 | 0.9267614
Ultramid® Endure D3G7 bk20560 | Ultramid® | Endure D3G7 bk20560 | dry | BASF | PA66 | GF | 140 | 30 | 0 | 0.8629642 | 0.8550426 | 2865.1 | 2622.96 | 2357.23 | 2076.61 | 1792.04 | 1775.59 | 0.9179491 | 0.9179491
Ultramid® Endure D3G7 bk23325 | Ultramid® | Endure D3G7 bk23325 | dry | BASF | PA66 | GF | 140 | 30 | 0 | 0.8629642 | 0.8550426 | 2865.1 | 2622.96 | 2357.23 | 2076.61 | 1792.04 | 1775.59 | 0.9179491 | 0.9179491
Ultramid® A3HG5 | Ultramid® | A3HG5 | dry | BASF | PA66 | GF | 140 | 20 | 0 | 0.9230589 | 0.9146257 |  | 1687.02 | 1569.58 | 1454.49 | 1342.58 | 1330.314 | 0.9136217 | 0.9136217
Ultramid® A3X2G7 | Ultramid® | A3X2G7 | dry | BASF | PA66 | GF | 90 | 27 | 0 | 0.8993419 | 0.9075095 |  | 2264.53 | 2064.38 | 1868.9 | 1680.78 | 1696.044 | -0.9081767 | 0.9081767
Ultramid® A3WG3 | Ultramid® | A3WG3 | dry | BASF | PA66 | GF | 120 | 10 | 0 | 0.9417633 | 0.9501956 |  | 2116.18 | 2040.45 | 1946.71 | 1833.34 | 1849.755 | -0.8953723 | 0.8953723
Ultramid® B3S | Ultramid® | B3S | dry | BASF | PA6 | None | 60 | 6 | 0 | 0.8019861 | 0.7948332 |  | 718.431 | 590.093 | 478.517 | 383.764 | 380.3412 | 0.8919027 | 0.8919027
Ultramid® T KR 4350 | Ultramid® | T KR 4350 | cond | BASF | PA6T/6 | None | 23 | 25 | 0 | 0.833859 | 0.8411273 | 2925.57 | 2676.29 | 2382.07 | 2054.64 | 1713.28 | 1728.214 | -0.8716487 | 0.8716487
Ultramid® A3Z | Ultramid® | A3Z | dry | BASF | PA66 | None | 90 | 2 | 0 | 0.8794635 | 0.8871193 |  | 295.14 | 281.299 | 259.664 | 228.365 | 230.3529 | -0.8705117 | 0.8705117
Ultramid® A3Z | Ultramid® | A3Z | dry | BASF | PA66 | None | 90 | 2.5 | 0 | 0.8715918 | 0.8791228 |  | 289.285 | 273.403 | 249.875 | 217.789 | 219.6708 | -0.8640465 | 0.8640465
Ultramid® B3ZG6 | Ultramid® | B3ZG6 | dry | BASF | PA6 | GF | 120 | 5 | 0 | 0.9093653 | 0.9172145 | 1861.23 | 1779.7 | 1678.6 | 1556.91 | 1415.8 | 1428.02 | -0.8631433 | 0.8631433
Ultramid® A3WG5 | Ultramid® | A3WG5 | dry | BASF | PA66 | GF | 140 | 40 | 0 | 0.9191583 | 0.9112385 |  | 1593.88 | 1476.61 | 1362.54 | 1252.39 | 1241.599 | 0.8616358 | 0.8616358
Ultramid® A3EG5 | Ultramid® | A3EG5 | dry | BASF | PA66 | GF | 140 | 40 | 0 | 0.9191583 | 0.9112385 |  | 1593.88 | 1476.61 | 1362.54 | 1252.39 | 1241.599 | 0.8616358 | 0.8616358
Ultramid® B3WG6 | Ultramid® | B3WG6 | dry | BASF | PA6 | GF | 90 | 10 | 0 | 0.9866557 | 0.9782826 |  | 3553.66 | 3512.47 | 3467.41 | 3421.14 | 3392.107 | 0.8486432 | 0.8486432
Ultramid® B3EG6 | Ultramid® | B3EG6 | dry | BASF | PA6 | GF | 90 | 10 | 0 | 0.9866557 | 0.9782826 |  | 3553.66 | 3512.47 | 3467.41 | 3421.14 | 3392.107 | 0.8486432 | 0.8486432
Ultramid® B3K | Ultramid® | B3K | cond | BASF | PA6 | None | 23 | 15 | 0 | 0.8868933 | 0.8794328 |  | 485.142 | 436.623 | 390.021 | 345.907 | 342.9973 | 0.8411889 | 0.8411889
Ultramid® T KR 4357 G6 | Ultramid® | T KR 4357 G6 | cond | BASF | PA6T/6 | GF | 23 | 40 | 0 | 0.8912715 | 0.8987573 | 7770.91 | 7313.82 | 6775.64 | 6163.52 | 5493.37 | 5539.509 | -0.839896 | 0.839896
Ultramid® B3ZG6 | Ultramid® | B3ZG6 | dry | BASF | PA6 | GF | 160 | 10 | 0 | 0.8485948 | 0.8557135 | 1363.36 | 1251.34 | 1121.82 | 979.385 | 831.101 | 838.073 | -0.8388877 | 0.8388877
Ultramid® A3WG7 | Ultramid® | A3WG7 | cond | BASF | PA66 | GF | 23 | 70 | 0 | 0.8830208 | 0.8904081 | 6200.65 | 5774.9 | 5292.55 | 4764.35 | 4207.02 | 4242.216 | -0.8366019 | 0.8366019
Ultramid® A3EG7 | Ultramid® | A3EG7 | cond | BASF | PA66 | GF | 23 | 70 | 0 | 0.8830208 | 0.8904081 | 6200.65 | 5774.9 | 5292.55 | 4764.35 | 4207.02 | 4242.216 | -0.8366019 | 0.8366019
Ultramid® A3EG7 FC Aqua sw23285 | Ultramid® | A3EG7 FC Aqua sw23285 | cond | BASF | PA66 | GF | 23 | 70 | 0 | 0.8830208 | 0.8904081 | 6200.65 | 5774.9 | 5292.55 | 4764.35 | 4207.02 | 4242.216 | -0.8366019 | 0.8366019
Ultramid® A3EG7 FC Aqua UN | Ultramid® | A3EG7 FC Aqua UN | cond | BASF | PA66 | GF | 23 | 70 | 0 | 0.8830208 | 0.8904081 | 6200.65 | 5774.9 | 5292.55 | 4764.35 | 4207.02 | 4242.216 | -0.8366019 | 0.8366019
Ultramid® Endure D3G7 bk20560 | Ultramid® | Endure D3G7 bk20560 | dry | BASF | PA66 | GF | 180 | 28 | 0 | 0.7562211 | 0.7625441 | 1863.49 | 1652.92 | 1397.8 | 1118.85 | 846.098 | 853.1725 | -0.8361304 | 0.8361304
Ultramid® Endure D3G7 bk23325 | Ultramid® | Endure D3G7 bk23325 | dry | BASF | PA66 | GF | 180 | 28 | 0 | 0.7562211 | 0.7625441 | 1863.49 | 1652.92 | 1397.8 | 1118.85 | 846.098 | 853.1725 | -0.8361304 | 0.8361304
Ultramid® A3HG5 | Ultramid® | A3HG5 | dry | BASF | PA66 | GF | 140 | 40 | 0 | 0.8958169 | 0.888363 |  | 1152.7 | 1041.02 | 936.198 | 838.662 | 831.6836 | 0.8320826 | 0.8320826
Ultramid® Endure D3G10 bk20560 | Ultramid® | Endure D3G10 bk20560 | dry | BASF | PA66 | GF | 140 | 20 | 0 | 0.9207643 | 0.9131088 | 3828.23 | 3628.25 | 3408.39 | 3170.92 | 2919.67 | 2895.395 | 0.8314349 | 0.8314349
Ultramid® Endure D5G3 BM bk20560 | Ultramid® | Endure D5G3 BM bk20560 | cond | BASF | PA66 | GF | 23 | 50 | 0 | 0.8655725 | 0.8583959 | 1853.8 | 1660.46 | 1469.86 | 1286.27 | 1113.36 | 1104.129 | 0.8291178 | 0.8291178
Ultramid® A3EG7 FC Aqua UN | Ultramid® | A3EG7 FC Aqua UN | dry | BASF | PA66 | GF | 140 | 10 | 0 | 0.9278107 | 0.9201372 |  | 3822.37 | 3597.99 | 3363.1 | 3120.32 | 3094.514 | 0.8270452 | 0.8270452
Ultramid® A3EG7 FC Aqua sw23285 | Ultramid® | A3EG7 FC Aqua sw23285 | dry | BASF | PA66 | GF | 140 | 10 | 0 | 0.9278107 | 0.9201372 |  | 3822.37 | 3597.99 | 3363.1 | 3120.32 | 3094.514 | 0.8270452 | 0.8270452
Ultramid® A3WG7 | Ultramid® | A3WG7 | dry | BASF | PA66 | GF | 140 | 10 | 0 | 0.9278107 | 0.9201372 |  | 3822.37 | 3597.99 | 3363.1 | 3120.32 | 3094.514 | 0.8270452 | 0.8270452
Ultramid® A3EG7 | Ultramid® | A3EG7 | dry | BASF | PA66 | GF | 140 | 10 | 0 | 0.9278107 | 0.9201372 |  | 3822.37 | 3597.99 | 3363.1 | 3120.32 | 3094.514 | 0.8270452 | 0.8270452
Ultramid® A3EG6 | Ultramid® | A3EG6 | cond | BASF | PA66 | GF | 23 | 20 | 0 | 0.9263938 | 0.918753 |  | 6371.96 | 6121.22 | 5787.83 | 5361.81 | 5317.586 | 0.8247933 | 0.8247933
Ultramid® A3WG6 | Ultramid® | A3WG6 | cond | BASF | PA66 | GF | 23 | 20 | 0 | 0.9263938 | 0.918753 |  | 6371.96 | 6121.22 | 5787.83 | 5361.81 | 5317.586 | 0.8247933 | 0.8247933
Ultramid® A3EG6 FC | Ultramid® | A3EG6 FC | cond | BASF | PA66 | GF | 23 | 20 | 0 | 0.9263938 | 0.918753 |  | 6371.96 | 6121.22 | 5787.83 | 5361.81 | 5317.586 | 0.8247933 | 0.8247933
Ultramid® B3ZG3 | Ultramid® | B3ZG3 | dry | BASF | PA6 | GF | 120 | 12 | 0 | 0.8864487 | 0.8937532 |  | 638.919 | 584.254 | 526.194 | 466.444 | 470.2876 | -0.8240179 | 0.8240179
Ultramid® A3K | Ultramid® | A3K | cond | BASF | PA66 | None | 23 | 14 | 0 | 0.8683758 | 0.8612302 |  | 560.996 | 494.963 | 433.112 | 376.104 | 373.0091 | 0.8228801 | 0.8228801
Ultramid® A3W | Ultramid® | A3W | cond | BASF | PA66 | None | 23 | 14 | 0 | 0.8683758 | 0.8612302 |  | 560.996 | 494.963 | 433.112 | 376.104 | 373.0091 | 0.8228801 | 0.8228801
Ultramid® A3K FC Aqua UN | Ultramid® | A3K FC Aqua UN | cond | BASF | PA66 | None | 23 | 14 | 0 | 0.8683758 | 0.8612302 |  | 560.996 | 494.963 | 433.112 | 376.104 | 373.0091 | 0.8228801 | 0.8228801
Ultramid® B3EG3 | Ultramid® | B3EG3 | dry | BASF | PA6 | GF | 120 | 10 | 0 | 0.8910582 | 0.8982961 |  | 1216.53 | 1143.38 | 1049.45 | 935.121 | 942.7168 | -0.8122797 | 0.8122797
Ultramid® B35EG3 | Ultramid® | B35EG3 | dry | BASF | PA6 | GF | 120 | 10 | 0 | 0.8910582 | 0.8982961 |  | 1216.53 | 1143.38 | 1049.45 | 935.121 | 942.7168 | -0.8122797 | 0.8122797
Ultramid® Advanced N3U41G6 | Ultramid® | Advanced N3U41G6 | dry | BASF | PA9T | GF | 60 | 50 | 0 | 0.9177884 | 0.9252201 | 6487.78 | 6272.9 | 5986.3 | 5615.39 | 5153.74 | 5195.472 | -0.8097367 | 0.8097367
Ultramid® A3WG5 | Ultramid® | A3WG5 | dry | BASF | PA66 | GF | 120 | 10 | 0 | 0.9075514 | 0.9002846 |  | 2182.44 | 2010.14 | 1837.67 | 1667.78 | 1654.426 | 0.8007007 | 0.8007007
Ultramid® A3EG5 | Ultramid® | A3EG5 | dry | BASF | PA66 | GF | 120 | 10 | 0 | 0.9075514 | 0.9002846 |  | 2182.44 | 2010.14 | 1837.67 | 1667.78 | 1654.426 | 0.8007007 | 0.8007007
Ultramid® A3Z | Ultramid® | A3Z | dry | BASF | PA66 | None | 90 | 3 | 0 | 0.8697058 | 0.876622 |  | 283.598 | 266.409 | 242.175 | 210.621 | 212.2959 | -0.7952321 | 0.7952321
Ultramid® A3HG5 | Ultramid® | A3HG5 | dry | BASF | PA66 | GF | 60 | 50 | 0 | 0.8949276 | 0.9020168 |  | 2084.64 | 1881.78 | 1691.12 | 1513.43 | 1525.419 | -0.7921536 | 0.7921536
Ultramid® B3GM35 bk 30564 | Ultramid® | B3GM35 bk 30564 | cond | BASF | PA6 | GF+M | 23 | 30 | 0 | 0.8007976 | 0.8071109 |  | 2095.41 | 1755.72 | 1436.78 | 1150.57 | 1159.641 | -0.7883706 | 0.7883706
Ultramid® A3WG10 | Ultramid® | A3WG10 | dry | BASF | PA66 | GF | 140 | 40 | 0 | 0.9248592 | 0.9175873 |  | 3473.11 | 3236.39 | 3004.36 | 2778.61 | 2756.763 | 0.7862706 | 0.7862706
Ultramid® A3EG10 FC Aqua sw23285 | Ultramid® | A3EG10 FC Aqua sw23285 | dry | BASF | PA66 | GF | 140 | 40 | 0 | 0.9248592 | 0.9175873 |  | 3473.11 | 3236.39 | 3004.36 | 2778.61 | 2756.763 | 0.7862706 | 0.7862706
Ultramid® A3EG10 | Ultramid® | A3EG10 | dry | BASF | PA66 | GF | 140 | 40 | 0 | 0.9248592 | 0.9175873 |  | 3473.11 | 3236.39 | 3004.36 | 2778.61 | 2756.763 | 0.7862706 | 0.7862706
Ultramid® B3EG3 | Ultramid® | B3EG3 | cond | BASF | PA6 | GF | 23 | 20 | 0 | 0.8916522 | 0.8986573 |  | 2312.14 | 2163.89 | 1981.12 | 1766.47 | 1780.348 | -0.7856299 | 0.7856299
Ultramid® B35EG3 | Ultramid® | B35EG3 | cond | BASF | PA6 | GF | 23 | 20 | 0 | 0.8916522 | 0.8986573 |  | 2312.14 | 2163.89 | 1981.12 | 1766.47 | 1780.348 | -0.7856299 | 0.7856299
Ultramid® C3U | Ultramid® | C3U | cond | BASF | PA666 | None | 23 | 15 | 0 | 0.8864722 | 0.8795086 | 596.17 | 540.261 | 485.87 | 433.744 | 384.502 | 381.4816 | 0.7855444 | 0.7855444
Ultramid® Endure D3G7 bk20560 | Ultramid® | Endure D3G7 bk20560 | dry | BASF | PA66 | GF | 140 | 5 | 0 | 0.8984217 | 0.8914007 | 3084.36 | 2894.8 | 2681.16 | 2446.98 | 2198.42 | 2181.24 | 0.7814879 | 0.7814879
Ultramid® Endure D3G7 bk23325 | Ultramid® | Endure D3G7 bk23325 | dry | BASF | PA66 | GF | 140 | 5 | 0 | 0.8984217 | 0.8914007 | 3084.36 | 2894.8 | 2681.16 | 2446.98 | 2198.42 | 2181.24 | 0.7814879 | 0.7814879
Ultramid® B3EG6 | Ultramid® | B3EG6 | dry | BASF | PA6 | GF | 120 | 10 | 0 | 0.9316844 | 0.9389428 |  | 3042.29 | 2901.07 | 2735.98 | 2549.07 | 2568.929 | -0.7790562 | 0.7790562
Ultramid® B3WG6 | Ultramid® | B3WG6 | dry | BASF | PA6 | GF | 120 | 10 | 0 | 0.9316844 | 0.9389428 |  | 3042.29 | 2901.07 | 2735.98 | 2549.07 | 2568.929 | -0.7790562 | 0.7790562
Ultramid® B35EG3 | Ultramid® | B35EG3 | dry | BASF | PA6 | GF | 120 | 8 | 0 | 0.9042436 | 0.9112541 |  | 1250.27 | 1186.89 | 1103.07 | 997.444 | 1005.177 | -0.7752896 | 0.7752896
Ultramid® B3EG3 | Ultramid® | B3EG3 | dry | BASF | PA6 | GF | 120 | 8 | 0 | 0.9042436 | 0.9112541 |  | 1250.27 | 1186.89 | 1103.07 | 997.444 | 1005.177 | -0.7752896 | 0.7752896
Ultramid® B3WG10 | Ultramid® | B3WG10 | dry | BASF | PA6 | GF | 90 | 60 | 0 | 0.9019334 | 0.9089221 |  | 3852.34 | 3516.67 | 3190.69 | 2877.79 | 2900.089 | -0.7748509 | 0.7748509
Ultramid® Structure A3EG12 LFX UN | Ultramid® | Structure A3EG12 LFX UN | dry | BASF | PA66 | GLF | 80 | 40 | 0 | 0.9208709 | 0.9279835 | 12792.7 | 12219.2 | 11548.5 | 10782 | 9928.83 | 10005.52 | -0.772383 | 0.772383
Ultramid® B3GK24 | Ultramid® | B3GK24 | dry | BASF | PA6 | GF+GB | 120 | 2 | 0 | 0.8599604 | 0.8666006 |  | 1634.52 | 1527.43 | 1377.61 | 1184.69 | 1193.838 | -0.772158 | 0.772158
Ultramid® B3ZG3 | Ultramid® | B3ZG3 | dry | BASF | PA6 | GF | 120 | 14 | 0 | 0.8830378 | 0.8898126 |  | 611.948 | 556.856 | 499.281 | 440.884 | 444.2665 | -0.7672185 | 0.7672185
Ultramid® A3WG7 | Ultramid® | A3WG7 | dry | BASF | PA66 | GF | 120 | 20 | 0 | 0.945087 | 0.9378396 |  | 3276.95 | 3114.31 | 2951.58 | 2789.5 | 2768.109 | 0.7668529 | 0.7668529
Ultramid® A3EG7 FC Aqua UN | Ultramid® | A3EG7 FC Aqua UN | dry | BASF | PA66 | GF | 120 | 20 | 0 | 0.945087 | 0.9378396 |  | 3276.95 | 3114.31 | 2951.58 | 2789.5 | 2768.109 | 0.7668529 | 0.7668529
Ultramid® A3EG7 FC Aqua sw23285 | Ultramid® | A3EG7 FC Aqua sw23285 | dry | BASF | PA66 | GF | 120 | 20 | 0 | 0.945087 | 0.9378396 |  | 3276.95 | 3114.31 | 2951.58 | 2789.5 | 2768.109 | 0.7668529 | 0.7668529
Ultramid® A3EG7 | Ultramid® | A3EG7 | dry | BASF | PA66 | GF | 120 | 20 | 0 | 0.945087 | 0.9378396 |  | 3276.95 | 3114.31 | 2951.58 | 2789.5 | 2768.109 | 0.7668529 | 0.7668529
Ultramid® B3ZG8 bk 20560 | Ultramid® | B3ZG8 bk 20560 | dry | BASF | PA6 | GF | 160 | 15 | 0 | 0.8355195 | 0.829114 |  | 2243.03 | 2021.8 | 1758.81 | 1469.52 | 1458.254 | 0.7666453 | 0.7666453
Ultramid® A3X2G7 | Ultramid® | A3X2G7 | cond | BASF | PA66 | GF | 23 | 20 | 0 | 0.9425139 | 0.9353254 |  | 4097.27 | 3882.67 | 3668.19 | 3457.32 | 3430.951 | 0.7626902 | 0.7626902
Ultramid® B3UG4 | Ultramid® | B3UG4 | dry | BASF | PA6 | GF | 120 | 10 | 0 | 0.8819954 | 0.888612 |  | 1014.05 | 925.272 | 830.332 | 732.349 | 737.843 | -0.7501822 | 0.7501822
Ultramid® B3ZG6 | Ultramid® | B3ZG6 | dry | BASF | PA6 | GF | 160 | 5 | 0 | 0.8760457 | 0.8825872 | 1424.64 | 1331.05 | 1220.53 | 1095.21 | 959.454 | 966.6183 | -0.7467036 | 0.7467036
Ultramid® B3L | Ultramid® | B3L | dry | BASF | PA6 | None | 60 | 2 | 0 | 0.8961861 | 0.9028648 |  | 397.372 | 362.705 | 328.01 | 293.958 | 296.1487 | -0.745239 | 0.745239
Ultramid® A3WG5 | Ultramid® | A3WG5 | dry | BASF | PA66 | GF | 140 | 35 | 0 | 0.9230384 | 0.9161739 |  | 1715.18 | 1596.04 | 1479.05 | 1365.22 | 1355.067 | 0.7436863 | 0.7436863
Ultramid® A3EG5 | Ultramid® | A3EG5 | dry | BASF | PA66 | GF | 140 | 35 | 0 | 0.9230384 | 0.9161739 |  | 1715.18 | 1596.04 | 1479.05 | 1365.22 | 1355.067 | 0.7436863 | 0.7436863
Ultramid® B3GM35 bk 30564 | Ultramid® | B3GM35 bk 30564 | dry | BASF | PA6 | GF+M | 120 | 10 | 0 | 0.8938124 | 0.9004138 |  | 1690.05 | 1583.53 | 1452.43 | 1298.2 | 1307.788 | -0.7385629 | 0.7385629
Ultramid® A3X2G10 | Ultramid® | A3X2G10 | dry | BASF | PA66 | GF | 120 | 25 | 0 | 0.9087415 | 0.9020344 |  | 2826.16 | 2598.76 | 2375.45 | 2158.67 | 2142.738 | 0.7380622 | 0.7380622
Ultramid® B3K | Ultramid® | B3K | cond | BASF | PA6 | None | 23 | 20 | 0 | 0.8873297 | 0.8807859 |  | 400.95 | 359.775 | 320.972 | 284.808 | 282.7076 | 0.7374717 | 0.7374717
Ultramid® A3WC4 | Ultramid® | A3WC4 | dry | BASF | PA66 | CF | 120 | 70 | 0 | 0.9330893 | 0.9262087 |  | 2936.49 | 2756.23 | 2579.41 | 2406.82 | 2389.072 | 0.7373999 | 0.7373999
Ultramid® A3K | Ultramid® | A3K | dry | BASF | PA66 | None | 90 | 6 | 0 | 0.8973997 | 0.9039226 |  | 387.472 | 351.432 | 317.007 | 284.482 | 286.5498 | -0.7268567 | 0.7268567
Ultramid® A3W | Ultramid® | A3W | dry | BASF | PA66 | None | 90 | 6 | 0 | 0.8973997 | 0.9039226 |  | 387.472 | 351.432 | 317.007 | 284.482 | 286.5498 | -0.7268567 | 0.7268567
Ultramid® A3K FC Aqua UN | Ultramid® | A3K FC Aqua UN | dry | BASF | PA66 | None | 90 | 6 | 0 | 0.8973997 | 0.9039226 |  | 387.472 | 351.432 | 317.007 | 284.482 | 286.5498 | -0.7268567 | 0.7268567
Ultramid® B3WG6 | Ultramid® | B3WG6 | dry | BASF | PA6 | GF | 90 | 50 | 0 | 0.9699472 | 0.9629652 |  | 2001.28 | 1944.01 | 1887.01 | 1830.3 | 1817.125 | 0.7198284 | 0.7198284
Ultramid® B3EG6 | Ultramid® | B3EG6 | dry | BASF | PA6 | GF | 90 | 50 | 0 | 0.9699472 | 0.9629652 |  | 2001.28 | 1944.01 | 1887.01 | 1830.3 | 1817.125 | 0.7198284 | 0.7198284
Ultramid® A3X2G5 | Ultramid® | A3X2G5 | dry | BASF | PA66 | GF | 60 | 20 | 0 | 0.9096637 | 0.9031341 |  | 2380.67 | 2186.51 | 1998.2 | 1817.69 | 1804.642 | 0.7178078 | 0.7178078
Ultramid® B3WG8 bk564 | Ultramid® | B3WG8 bk564 | cond | BASF | PA6 | GF | 23 | 30 | 0 | 0.9447122 | 0.9514898 | 6139.24 | 5884.08 | 5613.77 | 5330.11 | 5035.42 | 5071.545 | -0.7174212 | 0.7174212
Ultramid® Advanced N3U41G6 | Ultramid® | Advanced N3U41G6 | dry | BASF | PA9T | GF | 150 | 30 | 0 | 0.8984757 | 0.9049106 | 3309.84 | 3091.09 | 2852.25 | 2597.9 | 2334.15 | 2350.867 | -0.7161997 | 0.7161997
Ultramid® A3WC4 | Ultramid® | A3WC4 | dry | BASF | PA66 | CF | 120 | 50 | 0 | 0.9449392 | 0.9381908 |  | 3426.63 | 3255.41 | 3084.59 | 2914.75 | 2893.934 | 0.7141592 | 0.7141592
Ultramid® A3K FC Aqua UN | Ultramid® | A3K FC Aqua UN | dry | BASF | PA66 | None | 120 | 12 | 0 | 0.881748 | 0.8880394 |  | 325.839 | 299.655 | 270.118 | 238.176 | 239.8754 | -0.7135124 | 0.7135124
Ultramid® A3W | Ultramid® | A3W | dry | BASF | PA66 | None | 120 | 12 | 0 | 0.881748 | 0.8880394 |  | 325.839 | 299.655 | 270.118 | 238.176 | 239.8754 | -0.7135124 | 0.7135124
Ultramid® A3K | Ultramid® | A3K | dry | BASF | PA66 | None | 120 | 12 | 0 | 0.881748 | 0.8880394 |  | 325.839 | 299.655 | 270.118 | 238.176 | 239.8754 | -0.7135124 | 0.7135124
Ultramid® B3WGM24 HP bk 23210 | Ultramid® | B3WGM24 HP bk 23210 | cond | BASF | PA6 | GF+M | 23 | 20 | 0 | 0.8703616 | 0.8641701 | 2832.58 | 2585.98 | 2324.74 | 2056.49 | 1789.89 | 1777.157 | 0.7113709 | 0.7113709
Ultramid® A3WG10 HP bk23325 | Ultramid® | A3WG10 HP bk23325 | dry | BASF | PA66 | GF | 120 | 75 | 0 | 0.8946416 | 0.9009725 | 5488.72 | 5086.5 | 4660.79 | 4220.45 | 3775.79 | 3802.509 | -0.7076451 | 0.7076451
Ultramid® Advanced N3U41G6 | Ultramid® | Advanced N3U41G6 | dry | BASF | PA9T | GF | 90 | 40 | 0 | 0.9167259 | 0.9232117 | 5842.63 | 5621.86 | 5340.63 | 4992.55 | 4576.8 | 4609.18 | -0.7074896 | 0.7074896
Ultramid® Advanced N3U41G6 | Ultramid® | Advanced N3U41G6 | dry | BASF | PA9T | GF | 150 | 44 | 0 | 0.8683158 | 0.8744575 | 2845.01 | 2581.95 | 2309.34 | 2035.02 | 1767.04 | 1779.538 | -0.7073078 | 0.7073078
Ultramid® B3GM35 bk 30564 | Ultramid® | B3GM35 bk 30564 | dry | BASF | PA6 | GF+M | 120 | 15 | 0 | 0.8820934 | 0.8883291 |  | 1584.39 | 1463.96 | 1323.76 | 1167.68 | 1175.934 | -0.7069139 | 0.7069139
Ultramid® T KR 4355 G7 | Ultramid® | T KR 4355 G7 | cond | BASF | PA6T/6 | GF | 23 | 40 | 0 | 0.9338059 | 0.9404022 | 10199.7 | 9805.36 | 9347.54 | 8824.96 | 8240.8 | 8299.011 | -0.7063813 | 0.7063813
Ultramid® B3WG5 | Ultramid® | B3WG5 | dry | BASF | PA6 | GF | 60 | 15 | 0 | 0.8806079 | 0.8744411 |  | 2140.44 | 1938.42 | 1731.27 | 1524.57 | 1513.894 | 0.7002919 | 0.7002919
Ultramid® B3UG4 | Ultramid® | B3UG4 | dry | BASF | PA6 | GF | 90 | 25 | 0 | 0.8991512 | 0.9054379 |  | 633.235 | 574.282 | 518.509 | 466.218 | 469.4777 | -0.6991826 | 0.6991826
Ultramid® A3X2G10 | Ultramid® | A3X2G10 | dry | BASF | PA66 | GF | 60 | 60 | 0 | 0.8693101 | 0.8632386 |  | 3774.06 | 3330 | 2915.45 | 2534.43 | 2516.729 | 0.6984168 | 0.6984168
Ultramid® B3UG4 | Ultramid® | B3UG4 | cond | BASF | PA6 | GF | 23 | 15 | 0 | 0.9412836 | 0.9347312 |  | 1490 | 1412.28 | 1334.04 | 1255.71 | 1246.969 | 0.6961145 | 0.6961145
Ultramid® A3WG5 | Ultramid® | A3WG5 | cond | BASF | PA66 | GF | 23 | 60 | 0 | 0.8944965 | 0.900677 |  | 3163.56 | 2880.18 | 2598.87 | 2324.68 | 2340.743 | -0.6909563 | 0.6909563
Ultramid® A3EG5 | Ultramid® | A3EG5 | cond | BASF | PA66 | GF | 23 | 60 | 0 | 0.8944965 | 0.900677 |  | 3163.56 | 2880.18 | 2598.87 | 2324.68 | 2340.743 | -0.6909563 | 0.6909563
Ultramid® A3WG5 | Ultramid® | A3WG5 | dry | BASF | PA66 | GF | 60 | 20 | 0 | 0.8829053 | 0.8768276 |  | 3215.66 | 2893.89 | 2579.11 | 2277.11 | 2261.435 | 0.6883796 | 0.6883796
Ultramid® A3EG5 | Ultramid® | A3EG5 | dry | BASF | PA66 | GF | 60 | 20 | 0 | 0.8829053 | 0.8768276 |  | 3215.66 | 2893.89 | 2579.11 | 2277.11 | 2261.435 | 0.6883796 | 0.6883796
Ultramid® A3X2G10 | Ultramid® | A3X2G10 | dry | BASF | PA66 | GF | 90 | 48 | 0 | 0.8892163 | 0.8952796 |  | 2523.53 | 2272.08 | 2032.61 | 1807.43 | 1819.754 | -0.6818627 | 0.6818627
Ultramid® A3EG7 | Ultramid® | A3EG7 | dry | BASF | PA66 | GF | 140 | 50 | 0 | 0.9029588 | 0.8968027 |  | 2480.9 | 2265.72 | 2057.27 | 1857.63 | 1844.965 | 0.6817641 | 0.6817641
Ultramid® A3EG7 FC Aqua sw23285 | Ultramid® | A3EG7 FC Aqua sw23285 | dry | BASF | PA66 | GF | 140 | 50 | 0 | 0.9029588 | 0.8968027 |  | 2480.9 | 2265.72 | 2057.27 | 1857.63 | 1844.965 | 0.6817641 | 0.6817641
Ultramid® A3EG7 FC Aqua UN | Ultramid® | A3EG7 FC Aqua UN | dry | BASF | PA66 | GF | 140 | 50 | 0 | 0.9029588 | 0.8968027 |  | 2480.9 | 2265.72 | 2057.27 | 1857.63 | 1844.965 | 0.6817641 | 0.6817641
Ultramid® A3WG7 | Ultramid® | A3WG7 | dry | BASF | PA66 | GF | 140 | 50 | 0 | 0.9029588 | 0.8968027 |  | 2480.9 | 2265.72 | 2057.27 | 1857.63 | 1844.965 | 0.6817641 | 0.6817641
Ultramid® A3WG10 HP bk23325 | Ultramid® | A3WG10 HP bk23325 | dry | BASF | PA66 | GF | 120 | 60 | 0 | 0.8921899 | 0.8982701 | 6292.8 | 5888.93 | 5432.17 | 4931.17 | 4399.54 | 4429.523 | -0.6814971 | 0.6814971
Ultramid® A3X2G10 | Ultramid® | A3X2G10 | cond | BASF | PA66 | GF | 23 | 10 | 0 | 0.9445627 | 0.938129 |  | 6404.24 | 6090.65 | 5770.48 | 5450.58 | 5413.455 | 0.6811236 | 0.6811236
Ultramid® A3XZG5 | Ultramid® | A3XZG5 | cond | BASF | PA66 | GF | 40 | 5 | 0 | 0.9837745 | 0.9771459 | 3312.86 | 3285.77 | 3251.81 | 3209.77 | 3157.69 | 3136.413 | 0.6738003 | 0.6738003
Ultramid® A3WG10 HP bk23325 | Ultramid® | A3WG10 HP bk23325 | cond | BASF | PA66 | GF | 23 | 80 | 0 | 0.8044895 | 0.8097774 | 13953.3 | 12675.7 | 11116.1 | 9352.9 | 7524.31 | 7573.767 | -0.6572925 | 0.6572925
Ultramid® B3ZG3 | Ultramid® | B3ZG3 | cond | BASF | PA6 | GF | 23 | 24 | 0 | 0.8952124 | 0.8893343 |  | 953.668 | 863.993 | 777.983 | 696.46 | 691.887 | 0.6566089 | 0.6566089
Ultramid® Advanced N3U41G6 | Ultramid® | Advanced N3U41G6 | dry | BASF | PA9T | GF | 90 | 60 | 0 | 0.8996199 | 0.9054584 | 5454.35 | 5165.6 | 4820.99 | 4422.59 | 3978.65 | 4004.471 | -0.6489904 | 0.6489904
Ultramid® A3X2G10 | Ultramid® | A3X2G10 | dry | BASF | PA66 | GF | 90 | 40 | 0 | 0.8968017 | 0.902617 |  | 2584.65 | 2344.39 | 2114.28 | 1896.09 | 1908.385 | -0.6484391 | 0.6484391
Ultramid® A3WG10 HP bk23325 | Ultramid® | A3WG10 HP bk23325 | dry | BASF | PA66 | GF | 120 | 50 | 0 | 0.8950566 | 0.9008604 | 6737.73 | 6363.27 | 5917.93 | 5405.58 | 4838.3 | 4869.673 | -0.6484303 | 0.6484303
Ultramid® B3WG7 | Ultramid® | B3WG7 | cond | BASF | PA6 | GF | 23 | 60 | 0 | 0.8926528 | 0.898402 | 4916.9 | 4529.46 | 4129.61 | 3725.48 | 3325.56 | 3346.979 | -0.6440633 | 0.6440633
Ultramid® Structure A3EG12 LFX UN | Ultramid® | Structure A3EG12 LFX UN | dry | BASF | PA66 | GLF | 80 | 80 | 0 | 0.9183336 | 0.9124345 | 12153.5 | 11541 | 10849.9 | 10086.4 | 9262.68 | 9203.179 | 0.6423703 | 0.6423703
Ultramid® B3S | Ultramid® | B3S | dry | BASF | PA6 | None | 120 | 6 | 0 | 0.7805148 | 0.7855106 |  | 449.996 | 383.528 | 312.946 | 244.259 | 245.8224 | -0.6400522 | 0.6400522
Ultramid® Advanced N3U41G6 | Ultramid® | Advanced N3U41G6 | dry | BASF | PA9T | GF | 150 | 20 | 0 | 0.9113814 | 0.9172107 | 3469.03 | 3273.43 | 3056.23 | 2820.4 | 2570.46 | 2586.901 | -0.6396141 | 0.6396141
Ultramid® A3HG5 | Ultramid® | A3HG5 | cond | BASF | PA66 | GF | 23 | 30 | 0 | 0.8800869 | 0.8744673 |  | 3779.11 | 3426.21 | 3060.55 | 2693.55 | 2676.351 | 0.6385259 | 0.6385259
Ultramid® D3EG10 FC Aqua bk 23285 | Ultramid® | D3EG10 FC Aqua bk 23285 | cond | BASF | Theproductisapprovedaccordingto | GF | 23 | 40 | 0 | 0.8277803 | 0.8330622 | 14345.8 | 13283.9 | 11928 | 10312 | 8536.07 | 8590.537 | -0.6380841 | 0.6380841
Ultramid® A3HG5 | Ultramid® | A3HG5 | dry | BASF | PA66 | GF | 60 | 30 | 0 | 0.8667149 | 0.8611914 |  | 2652.44 | 2341.34 | 2047.34 | 1774.46 | 1763.152 | 0.6372903 | 0.6372903
Ultramid® T KR 4365 G5 | Ultramid® | T KR 4365 G5 | cond | BASF | PA6T/6 | GF | 23 | 40 | 0 | 0.8441385 | 0.8494769 | 8279.71 | 7798.55 | 7143.46 | 6307.46 | 5324.37 | 5358.041 | -0.6324018 | 0.6324018
Ultramid® B3S | Ultramid® | B3S | dry | BASF | PA6 | None | 60 | 8 | 0 | 0.8054797 | 0.8004117 |  | 639.413 | 525.525 | 427.246 | 344.138 | 341.9727 | 0.6291955 | 0.6291955
Ultramid® T KR 4357 G6 | Ultramid® | T KR 4357 G6 | cond | BASF | PA6T/6 | GF | 23 | 75 | 0 | 0.8249191 | 0.8301018 | 7184.73 | 6500.32 | 5717.33 | 4873.29 | 4020.07 | 4045.327 | -0.6282621 | 0.6282621
Ultramid® T KR 4355 G7 | Ultramid® | T KR 4355 G7 | dry | BASF | PA6T/6 | GF | 160 | 5 | 0 | 0.8561463 | 0.8615113 |  | 2903.52 | 2628.84 | 2317.98 | 1984.53 | 1996.966 | -0.6266417 | 0.6266417
Ultramid® A3W | Ultramid® | A3W | cond | BASF | PA66 | None | 23 | 10 | 0 | 0.84041 | 0.8351508 |  | 639.771 | 552.191 | 470.042 | 395.028 | 392.5559 | 0.6257924 | 0.6257924
Ultramid® A3K | Ultramid® | A3K | cond | BASF | PA66 | None | 23 | 10 | 0 | 0.84041 | 0.8351508 |  | 639.771 | 552.191 | 470.042 | 395.028 | 392.5559 | 0.6257924 | 0.6257924
Ultramid® A3K FC Aqua UN | Ultramid® | A3K FC Aqua UN | cond | BASF | PA66 | None | 23 | 10 | 0 | 0.84041 | 0.8351508 |  | 639.771 | 552.191 | 470.042 | 395.028 | 392.5559 | 0.6257924 | 0.6257924
Ultramid® A3XZG5 | Ultramid® | A3XZG5 | cond | BASF | PA66 | GF | 40 | 30 | 0 | 0.9355722 | 0.9297314 | 1540.93 | 1453.47 | 1367.18 | 1282.52 | 1199.89 | 1192.399 | 0.624296 | 0.624296
Ultramid® A3HG5 | Ultramid® | A3HG5 | dry | BASF | PA66 | GF | 140 | 35 | 0 | 0.9017982 | 0.8961829 |  | 1253.39 | 1139.45 | 1031.58 | 930.277 | 924.4844 | 0.622678 | 0.622678
Ultramid® B3WG5 | Ultramid® | B3WG5 | cond | BASF | PA6 | GF | 23 | 20 | 0 | 0.8925689 | 0.898086 |  | 3740.47 | 3473.04 | 3165.75 | 2825.65 | 2843.116 | -0.6181135 | 0.6181135
Ultramid® A3WC4 | Ultramid® | A3WC4 | dry | BASF | PA66 | CF | 90 | 20 | 0 | 0.9779335 | 0.9839387 |  | 6881.17 | 6759.96 | 6626.8 | 6480.57 | 6520.365 | -0.6140621 | 0.6140621
Ultramid® T KR 4355 G7 | Ultramid® | T KR 4355 G7 | cond | BASF | PA6T/6 | GF | 23 | 20 | 0 | 0.9447548 | 0.9505385 | 10546 | 10214.6 | 9825.71 | 9371.68 | 8853.94 | 8908.143 | -0.6121886 | 0.6121886
Ultramid® A3ZG6 bk 20591 | Ultramid® | A3ZG6 bk 20591 | cond | BASF | PA66 | GF | 23 | 10 | 0 | 0.943851 | 0.938129 |  | 4176.82 | 3972.83 | 3764.45 | 3553.08 | 3531.54 | 0.6062393 | 0.6062393
Ultramid® A3EG10 FC Aqua sw23285 | Ultramid® | A3EG10 FC Aqua sw23285 | dry | BASF | PA66 | GF | 60 | 70 | 0 | 0.9146774 | 0.9091439 |  | 4286.9 | 3942.86 | 3616.16 | 3307.62 | 3287.61 | 0.6049775 | 0.6049775
Ultramid® A3EG10 | Ultramid® | A3EG10 | dry | BASF | PA66 | GF | 60 | 70 | 0 | 0.9146774 | 0.9091439 |  | 4286.9 | 3942.86 | 3616.16 | 3307.62 | 3287.61 | 0.6049775 | 0.6049775
Ultramid® A3WG10 | Ultramid® | A3WG10 | dry | BASF | PA66 | GF | 60 | 70 | 0 | 0.9146774 | 0.9091439 |  | 4286.9 | 3942.86 | 3616.16 | 3307.62 | 3287.61 | 0.6049775 | 0.6049775
Ultramid® A3EG10 FC Aqua sw23285 | Ultramid® | A3EG10 FC Aqua sw23285 | cond | BASF | PA66 | GF | 23 | 90 | 0 | 0.8804501 | 0.875138 |  | 7174.17 | 6467.38 | 5761.36 | 5072.59 | 5041.985 | 0.6033405 | 0.6033405
Ultramid® A3EG10 | Ultramid® | A3EG10 | cond | BASF | PA66 | GF | 23 | 90 | 0 | 0.8804501 | 0.875138 |  | 7174.17 | 6467.38 | 5761.36 | 5072.59 | 5041.985 | 0.6033405 | 0.6033405
Ultramid® A3WG10 | Ultramid® | A3WG10 | cond | BASF | PA66 | GF | 23 | 90 | 0 | 0.8804501 | 0.875138 |  | 7174.17 | 6467.38 | 5761.36 | 5072.59 | 5041.985 | 0.6033405 | 0.6033405
Ultramid® B3K | Ultramid® | B3K | cond | BASF | PA6 | None | 23 | 25 | 0 | 0.8906275 | 0.8852898 |  | 328.878 | 295.327 | 264.07 | 235.188 | 233.7785 | 0.5993196 | 0.5993196
Ultramid® A3EG5 | Ultramid® | A3EG5 | dry | BASF | PA66 | GF | 120 | 5 | 0 | 0.9055238 | 0.9001264 |  | 2217.52 | 2040.55 | 1861.95 | 1686.04 | 1675.99 | 0.5960485 | 0.5960485
Ultramid® A3WG5 | Ultramid® | A3WG5 | dry | BASF | PA66 | GF | 120 | 5 | 0 | 0.9055238 | 0.9001264 |  | 2217.52 | 2040.55 | 1861.95 | 1686.04 | 1675.99 | 0.5960485 | 0.5960485
Ultramid® B3K | Ultramid® | B3K | dry | BASF | PA6 | None | 90 | 18 | 0 | 0.9429881 | 0.9373701 |  | 202.593 | 191.569 | 180.892 | 170.579 | 169.5628 | 0.5957649 | 0.5957649
Ultramid® B3WG6 GPX BK 23238 | Ultramid® | B3WG6 GPX BK 23238 | cond | BASF | PA6 | GF | 23 | 60 | 0 | 0.8951953 | 0.9005001 | 3784.88 | 3493.62 | 3192.54 | 2887.56 | 2584.93 | 2600.248 | -0.5925881 | 0.5925881
Ultramid® B3GM35 bk 30564 | Ultramid® | B3GM35 bk 30564 | dry | BASF | PA6 | GF+M | 60 | 5 | 0 | 0.9353453 | 0.9408774 |  | 2157.96 | 2044.81 | 1927.47 | 1802.85 | 1813.513 | -0.5914509 | 0.5914509
Ultramid® A3HG6 HR bk 23591 | Ultramid® | A3HG6 HR bk 23591 | cond | BASF | PA66 | GF | 23 | 60 | 0 | 0.9106411 | 0.9160263 | 5204.81 | 4903.04 | 4570.8 | 4213.01 | 3836.54 | 3859.228 | -0.5913604 | 0.5913604
Ultramid® Advanced N3U41G6 | Ultramid® | Advanced N3U41G6 | dry | BASF | PA9T | GF | 60 | 20 | 0 | 0.9066874 | 0.9013458 | 6680.1 | 6489.51 | 6207.77 | 5806.29 | 5264.49 | 5233.475 | 0.5891393 | 0.5891393
Ultramid® A3K | Ultramid® | A3K | dry | BASF | PA66 | None | 90 | 12 | 0 | 0.8976286 | 0.9028953 |  | 315.301 | 285.312 | 257.103 | 230.783 | 232.1371 | -0.5867359 | 0.5867359
Ultramid® A3W | Ultramid® | A3W | dry | BASF | PA66 | None | 90 | 12 | 0 | 0.8976286 | 0.9028953 |  | 315.301 | 285.312 | 257.103 | 230.783 | 232.1371 | -0.5867359 | 0.5867359
Ultramid® A3K FC Aqua UN | Ultramid® | A3K FC Aqua UN | dry | BASF | PA66 | None | 90 | 12 | 0 | 0.8976286 | 0.9028953 |  | 315.301 | 285.312 | 257.103 | 230.783 | 232.1371 | -0.5867359 | 0.5867359
Ultramid® A3WG10 HP bk23325 | Ultramid® | A3WG10 HP bk23325 | cond | BASF | PA66 | GF | 23 | 40 | 0 | 0.8036226 | 0.7989097 | 14824.1 | 13669.6 | 12147.3 | 10302.1 | 8279 | 8230.447 | 0.5864577 | 0.5864577
Ultramid® B3WG6 | Ultramid® | B3WG6 | dry | BASF | PA6 | GF | 90 | 30 | 0 | 0.9728512 | 0.9671463 |  | 2589.67 | 2524.35 | 2458.3 | 2391.56 | 2377.536 | 0.5864012 | 0.5864012
Ultramid® B3EG6 | Ultramid® | B3EG6 | dry | BASF | PA6 | GF | 90 | 30 | 0 | 0.9728512 | 0.9671463 |  | 2589.67 | 2524.35 | 2458.3 | 2391.56 | 2377.536 | 0.5864012 | 0.5864012
Ultramid® B3WG10 | Ultramid® | B3WG10 | dry | BASF | PA6 | GF | 60 | 20 | 0 | 0.8862722 | 0.8811563 |  | 5622.91 | 5083.95 | 4551.13 | 4033.54 | 4010.257 | 0.5772413 | 0.5772413
Ultramid® A3HG5 | Ultramid® | A3HG5 | dry | BASF | PA66 | GF | 120 | 25 | 0 | 0.9205011 | 0.9152211 |  | 1779.48 | 1651.5 | 1526.31 | 1404.97 | 1396.911 | 0.573593 | 0.573593
Ultramid® T KR 4350 | Ultramid® | T KR 4350 | dry | BASF | PA6T/6 | None | 90 | 7 | 0 | 0.8986413 | 0.9037617 |  | 316.386 | 289.717 | 262.819 | 236.18 | 237.5257 | -0.5697941 | 0.5697941
Ultramid® A3K FC Aqua UN | Ultramid® | A3K FC Aqua UN | dry | BASF | PA66 | None | 90 | 10 | 0 | 0.8967212 | 0.9018258 |  | 333.425 | 301.625 | 271.624 | 243.571 | 244.9575 | -0.5692558 | 0.5692558
Ultramid® A3W | Ultramid® | A3W | dry | BASF | PA66 | None | 90 | 10 | 0 | 0.8967212 | 0.9018258 |  | 333.425 | 301.625 | 271.624 | 243.571 | 244.9575 | -0.5692558 | 0.5692558
Ultramid® A3K | Ultramid® | A3K | dry | BASF | PA66 | None | 90 | 10 | 0 | 0.8967212 | 0.9018258 |  | 333.425 | 301.625 | 271.624 | 243.571 | 244.9575 | -0.5692558 | 0.5692558
Ultramid® T KR 4357 G6 | Ultramid® | T KR 4357 G6 | dry | BASF | PA6T/6 | GF | 120 | 5 | 0 | 0.9309569 | 0.9362373 |  | 2413.38 | 2305.46 | 2176.9 | 2026.6 | 2038.095 | -0.5672064 | 0.5672064
Ultramid® T KR 4350 | Ultramid® | T KR 4350 | cond | BASF | PA6T/6 | None | 23 | 5 | 0 | 0.9040541 | 0.9091574 | 2990.38 | 2824.96 | 2634.44 | 2420.74 | 2188.48 | 2200.834 | -0.5644861 | 0.5644861
Ultramid® B3ZG8 bk 20560 | Ultramid® | B3ZG8 bk 20560 | dry | BASF | PA6 | GF | 120 | 40 | 0 | 0.8997007 | 0.9047709 |  | 1788.19 | 1635.46 | 1483.46 | 1334.67 | 1342.191 | -0.5635409 | 0.5635409
Ultramid® A3WG10 HP bk23325 | Ultramid® | A3WG10 HP bk23325 | cond | BASF | PA66 | GF | 23 | 120 | 0 | 0.7921749 | 0.796632 | 12051.8 | 10592.6 | 9001.85 | 7383.66 | 5849.15 | 5882.06 | -0.5626432 | 0.5626432
Ultramid® T KR 4357 G6 | Ultramid® | T KR 4357 G6 | cond | BASF | PA6T/6 | GF | 23 | 10 | 0 | 0.9300233 | 0.935256 | 8058.35 | 7735.74 | 7358.83 | 6926.31 | 6441.63 | 6477.873 | -0.5626338 | 0.5626338
Ultramid® A3K FC Aqua UN | Ultramid® | A3K FC Aqua UN | dry | BASF | PA66 | None | 90 | 8 | 0 | 0.8964836 | 0.9014717 |  | 356.476 | 322.678 | 290.64 | 260.554 | 262.0037 | -0.5564086 | 0.5564086
Ultramid® A3K | Ultramid® | A3K | dry | BASF | PA66 | None | 90 | 8 | 0 | 0.8964836 | 0.9014717 |  | 356.476 | 322.678 | 290.64 | 260.554 | 262.0037 | -0.5564086 | 0.5564086
Ultramid® A3W | Ultramid® | A3W | dry | BASF | PA66 | None | 90 | 8 | 0 | 0.8964836 | 0.9014717 |  | 356.476 | 322.678 | 290.64 | 260.554 | 262.0037 | -0.5564086 | 0.5564086
Ultramid® A3X2G5 | Ultramid® | A3X2G5 | dry | BASF | PA66 | GF | 120 | 35 | 0 | 0.8912206 | 0.8961277 |  | 1704.89 | 1547.24 | 1391.44 | 1240.08 | 1246.908 | -0.5506066 | 0.5506066
Ultramid® B3WG5 | Ultramid® | B3WG5 | dry | BASF | PA6 | GF | 60 | 10 | 0 | 0.8776488 | 0.872858 |  | 2216.08 | 2006.4 | 1788.54 | 1569.71 | 1561.142 | 0.5458647 | 0.5458647
Ultramid® B3WG5 | Ultramid® | B3WG5 | dry | BASF | PA6 | GF | 90 | 20 | 0 | 0.9347772 | 0.9398782 |  | 1540.74 | 1453.77 | 1365.32 | 1276.27 | 1283.235 | -0.5456974 | 0.5456974
Ultramid® T KR 4357 G6 | Ultramid® | T KR 4357 G6 | dry | BASF | PA6T/6 | GF | 90 | 10 | 0 | 0.9315719 | 0.9366409 |  | 2388.34 | 2268.6 | 2135.38 | 1989.26 | 2000.084 | -0.5441353 | 0.5441353
Ultramid® Structure A3EG12 LFX UN | Ultramid® | Structure A3EG12 LFX UN | cond | BASF | PA66 | GLF | 23 | 40 | 0 | 0.9404664 | 0.9455803 | 14208.6 | 13664 | 13052.7 | 12376.2 | 11639.4 | 11702.69 | -0.5437693 | 0.5437693
Ultramid® A3EG10 FC Aqua sw23285 | Ultramid® | A3EG10 FC Aqua sw23285 | dry | BASF | PA66 | GF | 60 | 80 | 0 | 0.9121542 | 0.9072001 |  | 4142.27 | 3799.54 | 3475.18 | 3169.9 | 3152.684 | 0.5431228 | 0.5431228
Ultramid® A3EG10 | Ultramid® | A3EG10 | dry | BASF | PA66 | GF | 60 | 80 | 0 | 0.9121542 | 0.9072001 |  | 4142.27 | 3799.54 | 3475.18 | 3169.9 | 3152.684 | 0.5431228 | 0.5431228
Ultramid® A3WG10 | Ultramid® | A3WG10 | dry | BASF | PA66 | GF | 60 | 80 | 0 | 0.9121542 | 0.9072001 |  | 4142.27 | 3799.54 | 3475.18 | 3169.9 | 3152.684 | 0.5431228 | 0.5431228
Ultramid® A3EG10 | Ultramid® | A3EG10 | dry | BASF | PA66 | GF | 90 | 70 | 0 | 0.9261781 | 0.9212165 |  | 3589.68 | 3341.38 | 3102.33 | 2873.31 | 2857.918 | 0.5356991 | 0.5356991
Ultramid® A3WG10 | Ultramid® | A3WG10 | dry | BASF | PA66 | GF | 90 | 70 | 0 | 0.9261781 | 0.9212165 |  | 3589.68 | 3341.38 | 3102.33 | 2873.31 | 2857.918 | 0.5356991 | 0.5356991
Ultramid® A3EG10 FC Aqua sw23285 | Ultramid® | A3EG10 FC Aqua sw23285 | dry | BASF | PA66 | GF | 90 | 70 | 0 | 0.9261781 | 0.9212165 |  | 3589.68 | 3341.38 | 3102.33 | 2873.31 | 2857.918 | 0.5356991 | 0.5356991
Ultramid® A3X2G10 | Ultramid® | A3X2G10 | dry | BASF | PA66 | GF | 120 | 40 | 0 | 0.8976477 | 0.9024433 |  | 2597.4 | 2361.69 | 2133.22 | 1914.88 | 1925.11 | -0.5342465 | 0.5342465
Ultramid® T KR 4355 G7 | Ultramid® | T KR 4355 G7 | dry | BASF | PA6T/6 | GF | 90 | 20 | 0 | 0.8998108 | 0.9046128 |  | 2624.33 | 2404.42 | 2183.17 | 1964.44 | 1974.923 | -0.5336628 | 0.5336628
Ultramid® T KR 4350 | Ultramid® | T KR 4350 | cond | BASF | PA6T/6 | None | 23 | 30 | 0 | 0.8150026 | 0.8106755 | 2917.66 | 2647.51 | 2327.01 | 1971.92 | 1607.12 | 1598.587 | 0.5309391 | 0.5309391
Ultramid® A3WG5 | Ultramid® | A3WG5 | dry | BASF | PA66 | GF | 60 | 55 | 0 | 0.8926243 | 0.8973499 |  | 2326.27 | 2098.12 | 1882.27 | 1680.16 | 1689.055 | -0.5293991 | 0.5293991
Ultramid® A3EG5 | Ultramid® | A3EG5 | dry | BASF | PA66 | GF | 60 | 55 | 0 | 0.8926243 | 0.8973499 |  | 2326.27 | 2098.12 | 1882.27 | 1680.16 | 1689.055 | -0.5293991 | 0.5293991
Ultramid® T KR 4355 G7 | Ultramid® | T KR 4355 G7 | dry | BASF | PA6T/6 | GF | 160 | 30 | 0 | 0.7417415 | 0.7456565 |  | 2020.07 | 1622.5 | 1249.74 | 926.984 | 931.8767 | -0.5278098 | 0.5278098
Ultramid® A3HG6 HR bk 23591 | Ultramid® | A3HG6 HR bk 23591 | cond | BASF | PA66 | GF | 23 | 30 | 0 | 0.9332674 | 0.9381912 | 5846.81 | 5619.98 | 5356.09 | 5054.5 | 4717.2 | 4742.088 | -0.5275936 | 0.5275936
Ultramid® A3W | Ultramid® | A3W | dry | BASF | PA66 | None | 90 | 14 | 0 | 0.8990096 | 0.9037342 |  | 300.517 | 272.17 | 245.558 | 220.759 | 221.9192 | -0.5255291 | 0.5255291
Ultramid® A3K | Ultramid® | A3K | dry | BASF | PA66 | None | 90 | 14 | 0 | 0.8990096 | 0.9037342 |  | 300.517 | 272.17 | 245.558 | 220.759 | 221.9192 | -0.5255291 | 0.5255291
Ultramid® A3K FC Aqua UN | Ultramid® | A3K FC Aqua UN | dry | BASF | PA66 | None | 90 | 14 | 0 | 0.8990096 | 0.9037342 |  | 300.517 | 272.17 | 245.558 | 220.759 | 221.9192 | -0.5255291 | 0.5255291
Ultramid® A3EG7 FC Aqua UN | Ultramid® | A3EG7 FC Aqua UN | dry | BASF | PA66 | GF | 60 | 50 | 0 | 0.9012259 | 0.9059558 |  | 4249.45 | 3869.11 | 3504.36 | 3158.22 | 3174.795 | -0.5248322 | 0.5248322
Ultramid® A3EG7 | Ultramid® | A3EG7 | dry | BASF | PA66 | GF | 60 | 50 | 0 | 0.9012259 | 0.9059558 |  | 4249.45 | 3869.11 | 3504.36 | 3158.22 | 3174.795 | -0.5248322 | 0.5248322
Ultramid® A3EG7 FC Aqua sw23285 | Ultramid® | A3EG7 FC Aqua sw23285 | dry | BASF | PA66 | GF | 60 | 50 | 0 | 0.9012259 | 0.9059558 |  | 4249.45 | 3869.11 | 3504.36 | 3158.22 | 3174.795 | -0.5248322 | 0.5248322
Ultramid® A3WG7 | Ultramid® | A3WG7 | dry | BASF | PA66 | GF | 60 | 50 | 0 | 0.9012259 | 0.9059558 |  | 4249.45 | 3869.11 | 3504.36 | 3158.22 | 3174.795 | -0.5248322 | 0.5248322
Ultramid® A3XZG5 | Ultramid® | A3XZG5 | cond | BASF | PA66 | GF | 23 | 20 | 0 | 0.8757199 | 0.8711371 | 2768.2 | 2510.61 | 2250.3 | 1993.4 | 1745.66 | 1736.525 | 0.5233146 | 0.5233146
Ultramid® A3WC4 | Ultramid® | A3WC4 | cond | BASF | PA66 | CF | 23 | 40 | 0 | 0.9351796 | 0.9400641 |  | 7124.27 | 6724.11 | 6318.23 | 5908.68 | 5939.541 | -0.5223015 | 0.5223015
Ultramid® B3WG6 GPX BK 23238 | Ultramid® | B3WG6 GPX BK 23238 | cond | BASF | PA6 | GF | 23 | 20 | 0 | 0.9135623 | 0.9182873 | 4910.35 | 4662.4 | 4377 | 4056.33 | 3705.71 | 3724.876 | -0.5172125 | 0.5172125
Ultramid® A3X2G10 | Ultramid® | A3X2G10 | dry | BASF | PA66 | GF | 120 | 35 | 0 | 0.901094 | 0.905739 |  | 2662.85 | 2429.65 | 2203 | 1985.11 | 1995.343 | -0.5154891 | 0.5154891
Ultramid® A3WC4 | Ultramid® | A3WC4 | dry | BASF | PA66 | CF | 120 | 10 | 0 | 0.979468 | 0.9845138 |  | 5299.24 | 5204.95 | 5103.26 | 4998.48 | 5024.23 | -0.515155 | 0.515155
Ultramid® B3WG6 | Ultramid® | B3WG6 | dry | BASF | PA6 | GF | 90 | 40 | 0 | 0.9704914 | 0.9655123 |  | 2261.27 | 2198.6 | 2135.65 | 2072.63 | 2061.996 | 0.5130465 | 0.5130465
Ultramid® B3EG6 | Ultramid® | B3EG6 | dry | BASF | PA6 | GF | 90 | 40 | 0 | 0.9704914 | 0.9655123 |  | 2261.27 | 2198.6 | 2135.65 | 2072.63 | 2061.996 | 0.5130465 | 0.5130465
Ultramid® B3WG5 | Ultramid® | B3WG5 | dry | BASF | PA6 | GF | 90 | 5 | 0 | 0.9342871 | 0.9390543 |  | 1842.66 | 1745.56 | 1641.84 | 1533.95 | 1541.777 | -0.510247 | 0.510247
Ultramid® B3WG5 | Ultramid® | B3WG5 | dry | BASF | PA6 | GF | 60 | 5 | 0 | 0.8730613 | 0.8686111 |  | 2261.18 | 2043.15 | 1814.97 | 1584.58 | 1576.503 | 0.5097244 | 0.5097244
Ultramid® T KR 4355 G7 | Ultramid® | T KR 4355 G7 | dry | BASF | PA6T/6 | GF | 90 | 48 | 0 | 0.8775792 | 0.8820457 |  | 2183.7 | 1953.6 | 1730.67 | 1518.8 | 1526.53 | -0.5089563 | 0.5089563
Ultramid® Endure D5G3 BM bk20560 | Ultramid® | Endure D5G3 BM bk20560 | cond | BASF | PA66 | GF | 23 | 30 | 0 | 0.9050427 | 0.9096451 | 2745.49 | 2583.12 | 2401.83 | 2204.36 | 1995.04 | 2005.185 | -0.5085263 | 0.5085263
Ultramid® T KR 4355 G7 | Ultramid® | T KR 4355 G7 | cond | BASF | PA6T/6 | GF | 23 | 30 | 0 | 0.9397152 | 0.9444798 | 10389.3 | 10029.1 | 9607.38 | 9121.04 | 8571.18 | 8614.638 | -0.5070218 | 0.5070218
Ultramid® A3K | Ultramid® | A3K | dry | BASF | PA66 | None | 60 | 18 | 0 | 0.8720943 | 0.867678 |  | 394.521 | 345.695 | 302.16 | 263.512 | 262.1776 | 0.506399 | 0.506399
Ultramid® A3W | Ultramid® | A3W | dry | BASF | PA66 | None | 60 | 18 | 0 | 0.8720943 | 0.867678 |  | 394.521 | 345.695 | 302.16 | 263.512 | 262.1776 | 0.506399 | 0.506399
Ultramid® A3K FC Aqua UN | Ultramid® | A3K FC Aqua UN | dry | BASF | PA66 | None | 60 | 18 | 0 | 0.8720943 | 0.867678 |  | 394.521 | 345.695 | 302.16 | 263.512 | 262.1776 | 0.506399 | 0.506399
Ultramid® B3WG10 | Ultramid® | B3WG10 | dry | BASF | PA6 | GF | 90 | 70 | 0 | 0.8917345 | 0.8962085 |  | 3576.9 | 3231.32 | 2899.63 | 2585.7 | 2598.673 | -0.5017197 | 0.5017197
Ultramid® B3EG3 | Ultramid® | B3EG3 | dry | BASF | PA6 | GF | 120 | 6 | 0 | 0.9208648 | 0.9162521 |  | 1285.84 | 1234.47 | 1164.21 | 1072.08 | 1066.71 | 0.5009082 | 0.5009082
Ultramid® B35EG3 | Ultramid® | B35EG3 | dry | BASF | PA6 | GF | 120 | 6 | 0 | 0.9208648 | 0.9162521 |  | 1285.84 | 1234.47 | 1164.21 | 1072.08 | 1066.71 | 0.5009082 | 0.5009082
Ultramid® A3X2G10 | Ultramid® | A3X2G10 | dry | BASF | PA66 | GF | 120 | 15 | 0 | 0.9180231 | 0.9134248 |  | 3069.78 | 2849.9 | 2631.23 | 2415.53 | 2403.431 | 0.5008945 | 0.5008945
Ultramid® B3S | Ultramid® | B3S | dry | BASF | PA6 | None | 90 | 8 | 0 | 0.8653748 | 0.8696982 |  | 464.983 | 411.463 | 359.955 | 311.496 | 313.0522 | -0.4995885 | 0.4995885
Ultramid® Endure D3G7 bk20560 | Ultramid® | Endure D3G7 bk20560 | dry | BASF | PA66 | GF | 140 | 38 | 0 | 0.8375071 | 0.8333264 | 2612.91 | 2336.52 | 2044.98 | 1750.6 | 1466.14 | 1458.821 | 0.4991868 | 0.4991868
Ultramid® Endure D3G7 bk23325 | Ultramid® | Endure D3G7 bk23325 | dry | BASF | PA66 | GF | 140 | 38 | 0 | 0.8375071 | 0.8333264 | 2612.91 | 2336.52 | 2044.98 | 1750.6 | 1466.14 | 1458.821 | 0.4991868 | 0.4991868
Ultramid® B3ZG8 bk 20560 | Ultramid® | B3ZG8 bk 20560 | cond | BASF | PA6 | GF | 23 | 40 | 0 | 0.9392675 | 0.9439354 |  | 3578.03 | 3378.5 | 3181.82 | 2988.58 | 3003.432 | -0.4969743 | 0.4969743
Ultramid® A3X2G7 | Ultramid® | A3X2G7 | cond | BASF | PA66 | GF | 23 | 10 | 0 | 0.955962 | 0.9512139 |  | 4196.65 | 4021.61 | 3847.36 | 3677.93 | 3659.662 | 0.4966854 | 0.4966854
Ultramid® B3WG10 | Ultramid® | B3WG10 | cond | BASF | PA6 | GF | 23 | 20 | 0 | 0.8718482 | 0.8761513 |  | 11961.2 | 11003.6 | 9875.24 | 8609.71 | 8652.204 | -0.4935647 | 0.4935647
Ultramid® A3WG6 | Ultramid® | A3WG6 | dry | BASF | PA66 | GF | 60 | 40 | 0 | 0.9373042 | 0.9419086 |  | 3271.6 | 3078.78 | 2891.42 | 2710.14 | 2723.453 | -0.4912433 | 0.4912433
Ultramid® A3EG6 FC | Ultramid® | A3EG6 FC | dry | BASF | PA66 | GF | 60 | 40 | 0 | 0.9373042 | 0.9419086 |  | 3271.6 | 3078.78 | 2891.42 | 2710.14 | 2723.453 | -0.4912433 | 0.4912433
Ultramid® A3EG6 | Ultramid® | A3EG6 | dry | BASF | PA66 | GF | 60 | 40 | 0 | 0.9373042 | 0.9419086 |  | 3271.6 | 3078.78 | 2891.42 | 2710.14 | 2723.453 | -0.4912433 | 0.4912433
Ultramid® A3K FC Aqua UN | Ultramid® | A3K FC Aqua UN | dry | BASF | PA66 | None | 90 | 15 | 0 | 0.8998184 | 0.9042337 |  | 294.106 | 266.52 | 240.643 | 216.535 | 217.5975 | -0.4906869 | 0.4906869
Ultramid® A3W | Ultramid® | A3W | dry | BASF | PA66 | None | 90 | 15 | 0 | 0.8998184 | 0.9042337 |  | 294.106 | 266.52 | 240.643 | 216.535 | 217.5975 | -0.4906869 | 0.4906869
Ultramid® A3K | Ultramid® | A3K | dry | BASF | PA66 | None | 90 | 15 | 0 | 0.8998184 | 0.9042337 |  | 294.106 | 266.52 | 240.643 | 216.535 | 217.5975 | -0.4906869 | 0.4906869
Ultramid® B3WG7 | Ultramid® | B3WG7 | cond | BASF | PA6 | GF | 23 | 80 | 0 | 0.8757834 | 0.8714936 | 4395.17 | 3979.76 | 3563.16 | 3154.65 | 2762.79 | 2749.257 | 0.4898216 | 0.4898216
Ultramid® B3GM35 bk 30564 | Ultramid® | B3GM35 bk 30564 | dry | BASF | PA6 | GF+M | 60 | 10 | 0 | 0.9343643 | 0.9389395 |  | 2072.11 | 1960.4 | 1843.66 | 1722.65 | 1731.085 | -0.4896644 | 0.4896644
Ultramid® B3WGM24 HP bk 23210 | Ultramid® | B3WGM24 HP bk 23210 | cond | BASF | PA6 | GF+M | 23 | 35 | 0 | 0.8413073 | 0.8371907 | 1925 | 1681.45 | 1449.19 | 1233.39 | 1037.66 | 1032.583 | 0.4893081 | 0.4893081
Ultramid® C3U | Ultramid® | C3U | dry | BASF | PA666 | None | 90 | 8 | 0 | 0.9125511 | 0.9169435 |  | 415.464 | 390.664 | 362.223 | 330.547 | 332.138 | -0.4813324 | 0.4813324
Ultramid® B3ZG6 | Ultramid® | B3ZG6 | cond | BASF | PA6 | GF | 23 | 5 | 0 | 0.9633296 | 0.9587121 | 3028.1 | 2931.86 | 2833.82 | 2734.63 | 2634.35 | 2621.723 | 0.479325 | 0.479325
Ultramid® B3ZG6 | Ultramid® | B3ZG6 | cond | BASF | PA6 | GF | 23 | 30 | 0 | 0.91946 | 0.9150539 | 2463.6 | 2296.56 | 2130.88 | 1968.09 | 1809.58 | 1800.908 | 0.4792052 | 0.4792052
Ultramid® B3WG10 | Ultramid® | B3WG10 | dry | BASF | PA6 | GF | 60 | 50 | 0 | 0.8842198 | 0.8800102 |  | 4696.08 | 4218.42 | 3758.76 | 3323.57 | 3307.747 | 0.476083 | 0.476083
Ultramid® B3EG6 | Ultramid® | B3EG6 | cond | BASF | PA6 | GF | 23 | 20 | 0 | 0.939288 | 0.934844 |  | 4353.5 | 4133.94 | 3905.49 | 3668.38 | 3651.024 | 0.4731312 | 0.4731312
Ultramid® B3WG6 | Ultramid® | B3WG6 | cond | BASF | PA6 | GF | 23 | 20 | 0 | 0.939288 | 0.934844 |  | 4353.5 | 4133.94 | 3905.49 | 3668.38 | 3651.024 | 0.4731312 | 0.4731312
Ultramid® B3ZG8 bk 20560 | Ultramid® | B3ZG8 bk 20560 | dry | BASF | PA6 | GF | 120 | 5 | 0 | 0.9473851 | 0.9518525 |  | 2852.05 | 2747.85 | 2626.25 | 2488.07 | 2499.803 | -0.4715596 | 0.4715596
Ultramid® B3WG10 | Ultramid® | B3WG10 | dry | BASF | PA6 | GF | 90 | 10 | 0 | 0.9425975 | 0.9381784 |  | 4840.38 | 4592.67 | 4345.63 | 4096.18 | 4076.976 | 0.468817 | 0.468817
Ultramid® Endure D3G7 bk20560 | Ultramid® | Endure D3G7 bk20560 | dry | BASF | PA66 | GF | 180 | 20 | 0 | 0.8089473 | 0.8127152 | 1972.64 | 1809.66 | 1602.96 | 1360.41 | 1100.5 | 1105.626 | -0.465784 | 0.465784
Ultramid® Endure D3G7 bk23325 | Ultramid® | Endure D3G7 bk23325 | dry | BASF | PA66 | GF | 180 | 20 | 0 | 0.8089473 | 0.8127152 | 1972.64 | 1809.66 | 1602.96 | 1360.41 | 1100.5 | 1105.626 | -0.465784 | 0.465784
Ultramid® B3L | Ultramid® | B3L | cond | BASF | PA6 | None | 23 | 4 | 0 | 0.8175606 | 0.8213671 |  | 700.158 | 603.136 | 506.009 | 413.693 | 415.6191 | -0.465597 | 0.465597
Ultramid® T KR 4355 G7 | Ultramid® | T KR 4355 G7 | dry | BASF | PA6T/6 | GF | 160 | 20 | 0 | 0.7904606 | 0.7941399 |  | 2448.9 | 2086.34 | 1711.85 | 1353.15 | 1359.448 | -0.4654626 | 0.4654626
Ultramid® A3ZG6 bk 20591 | Ultramid® | A3ZG6 bk 20591 | dry | BASF | PA66 | GF | 120 | 25 | 0 | 0.8621199 | 0.8661317 |  | 2610.77 | 2361.3 | 2086.74 | 1799.02 | 1807.392 | -0.465341 | 0.465341
Ultramid® A3EG5 | Ultramid® | A3EG5 | dry | BASF | PA66 | GF | 90 | 30 | 0 | 0.9199488 | 0.9157063 |  | 2177.83 | 2021.21 | 1867.68 | 1718.17 | 1710.246 | 0.4611716 | 0.4611716
Ultramid® A3WG5 | Ultramid® | A3WG5 | dry | BASF | PA66 | GF | 90 | 30 | 0 | 0.9199488 | 0.9157063 |  | 2177.83 | 2021.21 | 1867.68 | 1718.17 | 1710.246 | 0.4611716 | 0.4611716
Ultramid® A3ZG6 bk 20591 | Ultramid® | A3ZG6 bk 20591 | dry | BASF | PA66 | GF | 80 | 20 | 0 | 0.9498583 | 0.9542311 |  | 3052.93 | 2925.88 | 2792.09 | 2652.09 | 2664.299 | -0.4603607 | 0.4603607
Ultramid® B3WG8 bk564 | Ultramid® | B3WG8 bk564 | cond | BASF | PA6 | GF | 23 | 70 | 0 | 0.9258881 | 0.9216371 | 4486.72 | 4208.3 | 3930.05 | 3654.34 | 3383.51 | 3367.975 | 0.4591345 | 0.4591345
Ultramid® B3WG6 GPX BK 23238 | Ultramid® | B3WG6 GPX BK 23238 | cond | BASF | PA6 | GF | 23 | 40 | 0 | 0.9062245 | 0.9103828 | 4496.03 | 4221.94 | 3921.2 | 3598.7 | 3261.23 | 3276.195 | -0.4588628 | 0.4588628
Ultramid® Advanced N3U41G6 | Ultramid® | Advanced N3U41G6 | dry | BASF | PA9T | GF | 60 | 30 | 0 | 0.9121977 | 0.9080131 | 6640.11 | 6446.62 | 6169.03 | 5784.47 | 5276.58 | 5252.374 | 0.4587366 | 0.4587366
Ultramid® B3ZG3 | Ultramid® | B3ZG3 | dry | BASF | PA6 | GF | 120 | 10 | 0 | 0.8915562 | 0.8956404 |  | 669.533 | 616.13 | 558.326 | 497.779 | 500.0593 | -0.458097 | 0.458097
Ultramid® B35EG3 | Ultramid® | B35EG3 | cond | BASF | PA6 | GF | 23 | 5 | 0 | 0.9040242 | 0.8999191 |  | 2532.98 | 2421.65 | 2261.82 | 2044.74 | 2035.455 | 0.454089 | 0.454089
Ultramid® B3EG3 | Ultramid® | B3EG3 | cond | BASF | PA6 | GF | 23 | 5 | 0 | 0.9040242 | 0.8999191 |  | 2532.98 | 2421.65 | 2261.82 | 2044.74 | 2035.455 | 0.454089 | 0.454089
Ultramid® A3WG10 | Ultramid® | A3WG10 | cond | BASF | PA66 | GF | 23 | 20 | 0 | 0.8953707 | 0.899433 |  | 11065.7 | 10386.6 | 9543.5 | 8544.97 | 8583.739 | -0.4537036 | 0.4537036
Ultramid® A3EG10 FC Aqua sw23285 | Ultramid® | A3EG10 FC Aqua sw23285 | cond | BASF | PA66 | GF | 23 | 20 | 0 | 0.8953707 | 0.899433 |  | 11065.7 | 10386.6 | 9543.5 | 8544.97 | 8583.739 | -0.4537036 | 0.4537036
Ultramid® A3EG10 | Ultramid® | A3EG10 | cond | BASF | PA66 | GF | 23 | 20 | 0 | 0.8953707 | 0.899433 |  | 11065.7 | 10386.6 | 9543.5 | 8544.97 | 8583.739 | -0.4537036 | 0.4537036
Ultramid® B3WG5 | Ultramid® | B3WG5 | cond | BASF | PA6 | GF | 23 | 10 | 0 | 0.946407 | 0.9506368 |  | 4459.34 | 4334.73 | 4165.47 | 3942.23 | 3959.849 | -0.4469324 | 0.4469324
Ultramid® A3ZG6 bk 20591 | Ultramid® | A3ZG6 bk 20591 | cond | BASF | PA66 | GF | 23 | 20 | 0 | 0.9394976 | 0.9353254 |  | 4080.57 | 3866.6 | 3648.45 | 3427.71 | 3412.488 | 0.4440855 | 0.4440855
Ultramid® B3L | Ultramid® | B3L | cond | BASF | PA6 | None | 23 | 2 | 0 | 0.8182658 | 0.8146523 |  | 765.697 | 665.115 | 560.852 | 458.926 | 456.8994 | 0.4416055 | 0.4416055
Ultramid® A3HG5 | Ultramid® | A3HG5 | cond | BASF | PA66 | GF | 23 | 50 | 0 | 0.8949397 | 0.8988854 |  | 3156.31 | 2874.56 | 2594.89 | 2322.27 | 2332.509 | -0.4408982 | 0.4408982
Ultramid® Advanced N3U41G6 | Ultramid® | Advanced N3U41G6 | dry | BASF | PA9T | GF | 90 | 10 | 0 | 0.9225664 | 0.9185037 | 6044.99 | 5862.2 | 5615.72 | 5291.24 | 4881.52 | 4860.024 | 0.4403643 | 0.4403643
Ultramid® B3WG5 | Ultramid® | B3WG5 | cond | BASF | PA6 | GF | 23 | 40 | 0 | 0.8993493 | 0.9033087 |  | 2346.18 | 2141.1 | 1939.58 | 1744.36 | 1752.04 | -0.4402518 | 0.4402518
Ultramid® A3HG5 | Ultramid® | A3HG5 | dry | BASF | PA66 | GF | 60 | 40 | 0 | 0.8800142 | 0.8838744 |  | 2360.6 | 2104.52 | 1863.72 | 1640.1 | 1647.294 | -0.4386533 | 0.4386533
Ultramid® T KR 4350 | Ultramid® | T KR 4350 | dry | BASF | PA6T/6 | None | 90 | 3 | 0 | 0.8990172 | 0.9029537 |  | 399.836 | 370.176 | 337.899 | 303.777 | 305.1071 | -0.4378676 | 0.4378676
Ultramid® T KR 4357 G6 | Ultramid® | T KR 4357 G6 | cond | BASF | PA6T/6 | GF | 23 | 70 | 0 | 0.8352943 | 0.8389387 | 7280.75 | 6631.61 | 5884.13 | 5069.89 | 4234.85 | 4253.327 | -0.4363068 | 0.4363068
Ultramid® B3WGM24 HP bk 23210 | Ultramid® | B3WGM24 HP bk 23210 | cond | BASF | PA6 | GF+M | 23 | 5 | 0 | 0.8952153 | 0.8913177 | 3339.61 | 3135.34 | 2901.9 | 2643.23 | 2366.26 | 2355.958 | 0.4353871 | 0.4353871
Ultramid® B3ZG3 | Ultramid® | B3ZG3 | cond | BASF | PA6 | GF | 23 | 15 | 0 | 0.9024006 | 0.8984916 |  | 1133.43 | 1036.82 | 941.86 | 849.935 | 846.2533 | 0.4331792 | 0.4331792
Ultramid® A3WG5 | Ultramid® | A3WG5 | dry | BASF | PA66 | GF | 60 | 40 | 0 | 0.8849141 | 0.8810817 |  | 2589.74 | 2323.07 | 2069.41 | 1831.25 | 1823.319 | 0.4330787 | 0.4330787
Ultramid® A3EG5 | Ultramid® | A3EG5 | dry | BASF | PA66 | GF | 60 | 40 | 0 | 0.8849141 | 0.8810817 |  | 2589.74 | 2323.07 | 2069.41 | 1831.25 | 1823.319 | 0.4330787 | 0.4330787
Ultramid® A3X2G10 | Ultramid® | A3X2G10 | cond | BASF | PA66 | GF | 23 | 60 | 0 | 0.888188 | 0.8843429 |  | 5376.83 | 4855.94 | 4348.46 | 3862.25 | 3845.53 | 0.4329152 | 0.4329152
Ultramid® B3ZG6 | Ultramid® | B3ZG6 | dry | BASF | PA6 | GF | 120 | 20 | 0 | 0.879408 | 0.8831596 | 1502.43 | 1384.69 | 1257.4 | 1123.93 | 988.393 | 992.6096 | -0.4266108 | 0.4266108
Ultramid® A3X2G5 | Ultramid® | A3X2G5 | cond | BASF | PA66 | GF | 23 | 20 | 0 | 0.9393205 | 0.9353254 |  | 3824.5 | 3626.24 | 3422.57 | 3214.89 | 3201.217 | 0.4253106 | 0.4253106
Ultramid® T KR 4350 | Ultramid® | T KR 4350 | cond | BASF | PA6T/6 | None | 23 | 10 | 0 | 0.8872528 | 0.8910251 | 2964.28 | 2777.57 | 2561.03 | 2318.55 | 2057.14 | 2065.886 | -0.4251708 | 0.4251708
Ultramid® B3ZG6 | Ultramid® | B3ZG6 | dry | BASF | PA6 | GF | 120 | 15 | 0 | 0.8793226 | 0.8830441 | 1595.39 | 1478.65 | 1348.47 | 1208.18 | 1062.38 | 1066.876 | -0.4232165 | 0.4232165
Ultramid® A3EG5 | Ultramid® | A3EG5 | cond | BASF | PA66 | GF | 23 | 40 | 0 | 0.9036868 | 0.8999059 |  | 3972.55 | 3672.29 | 3357.38 | 3034.02 | 3021.326 | 0.4183872 | 0.4183872
Ultramid® A3WG5 | Ultramid® | A3WG5 | cond | BASF | PA66 | GF | 23 | 40 | 0 | 0.9036868 | 0.8999059 |  | 3972.55 | 3672.29 | 3357.38 | 3034.02 | 3021.326 | 0.4183872 | 0.4183872
Ultramid® B3WG5 | Ultramid® | B3WG5 | dry | BASF | PA6 | GF | 90 | 10 | 0 | 0.93529 | 0.9391996 |  | 1773.71 | 1679.47 | 1580.59 | 1478.31 | 1484.489 | -0.4180101 | 0.4180101
Ultramid® A3HG5 | Ultramid® | A3HG5 | dry | BASF | PA66 | GF | 90 | 20 | 0 | 0.9152168 | 0.9113926 |  | 2117.13 | 1955.89 | 1798.47 | 1645.99 | 1639.112 | 0.417854 | 0.417854
Ultramid® B3L | Ultramid® | B3L | cond | BASF | PA6 | None | 23 | 6 | 0 | 0.8230327 | 0.8264651 |  | 654.807 | 563.698 | 474.308 | 390.371 | 391.999 | -0.4170459 | 0.4170459
Ultramid® A3ZG6 bk 20591 | Ultramid® | A3ZG6 bk 20591 | dry | BASF | PA66 | GF | 120 | 32 | 0 | 0.8668085 | 0.8704107 |  | 2386.28 | 2148.95 | 1899.22 | 1646.26 | 1653.101 | -0.4155762 | 0.4155762
Ultramid® A3HG6 HR bk 23591 | Ultramid® | A3HG6 HR bk 23591 | cond | BASF | PA66 | GF | 23 | 50 | 0 | 0.921871 | 0.9256568 | 5527 | 5260 | 4958.45 | 4624.66 | 4263.34 | 4280.848 | -0.4106668 | 0.4106668
Ultramid® B3WG5 | Ultramid® | B3WG5 | dry | BASF | PA6 | GF | 60 | 30 | 0 | 0.8869652 | 0.8833235 |  | 1804.81 | 1631.89 | 1461.32 | 1296.14 | 1290.818 | 0.4105762 | 0.4105762
Ultramid® B3ZG3 | Ultramid® | B3ZG3 | cond | BASF | PA6 | GF | 23 | 5 | 0 | 0.9175773 | 0.9138267 |  | 1411.23 | 1313.74 | 1214.35 | 1114.26 | 1109.705 | 0.4087467 | 0.4087467
Ultramid® A3X2G5 | Ultramid® | A3X2G5 | dry | BASF | PA66 | GF | 120 | 30 | 0 | 0.9034491 | 0.899775 |  | 1757.26 | 1612.38 | 1467.93 | 1326.2 | 1320.807 | 0.4066705 | 0.4066705
Ultramid® B3WGM24 HP bk 23210 | Ultramid® | B3WGM24 HP bk 23210 | cond | BASF | PA6 | GF+M | 23 | 15 | 0 | 0.8809629 | 0.8773842 | 3062.97 | 2831.68 | 2578.69 | 2310.54 | 2035.5 | 2027.231 | 0.4062281 | 0.4062281
Ultramid® C3U | Ultramid® | C3U | cond | BASF | PA666 | None | 23 | 5 | 0 | 0.9336174 | 0.9374016 | 990.037 | 945.372 | 896.477 | 843.745 | 787.735 | 790.9279 | -0.405328 | 0.405328
Ultramid® A3X2G7 | Ultramid® | A3X2G7 | cond | BASF | PA66 | GF | 23 | 30 | 0 | 0.9276023 | 0.9238431 |  | 3960.64 | 3702.36 | 3447.07 | 3197.51 | 3184.552 | 0.4052594 | 0.4052594
Ultramid® B3UG4 | Ultramid® | B3UG4 | cond | BASF | PA6 | GF | 23 | 10 | 0 | 0.9554373 | 0.9515792 |  | 1605.33 | 1541.58 | 1476.57 | 1410.77 | 1405.073 | 0.4037994 | 0.4037994
Ultramid® A3ZG6 bk 20591 | Ultramid® | A3ZG6 bk 20591 | cond | BASF | PA66 | GF | 23 | 40 | 0 | 0.9277014 | 0.9239557 |  | 3742.14 | 3506.44 | 3269.08 | 3032.73 | 3020.485 | 0.4037568 | 0.4037568
Ultramid® T KR 4350 | Ultramid® | T KR 4350 | dry | BASF | PA6T/6 | None | 90 | 8 | 0 | 0.9031334 | 0.8994957 |  | 301.807 | 276.98 | 252.151 | 227.726 | 226.8087 | 0.4027948 | 0.4027948
Ultramid® B3ZG8 bk 20560 | Ultramid® | B3ZG8 bk 20560 | dry | BASF | PA6 | GF | 90 | 10 | 0 | 0.9347512 | 0.9385125 |  | 2562.13 | 2419.55 | 2273.76 | 2125.4 | 2133.952 | -0.4023758 | 0.4023758
Ultramid® C3U | Ultramid® | C3U | dry | BASF | PA666 | None | 140 | 8 | 0 | 0.8930203 | 0.8894532 |  | 336.988 | 315.506 | 289.111 | 258.182 | 257.1507 | 0.3994435 | 0.3994435
Ultramid® Advanced N3U41G6 | Ultramid® | Advanced N3U41G6 | dry | BASF | PA9T | GF | 120 | 10 | 0 | 0.9017503 | 0.905351 | 4705.45 | 4448.97 | 4148.51 | 3807.44 | 3433.36 | 3447.07 | -0.3993059 | 0.3993059
Ultramid® B3GM35 bk 30564 | Ultramid® | B3GM35 bk 30564 | dry | BASF | PA6 | GF+M | 60 | 30 | 0 | 0.9362977 | 0.9400239 |  | 1706.48 | 1610.74 | 1514.23 | 1417.77 | 1423.412 | -0.397973 | 0.397973
Ultramid® B3GK24 | Ultramid® | B3GK24 | dry | BASF | PA6 | GF+GB | 90 | 24 | 0 | 0.8723075 | 0.8757688 |  | 1322.97 | 1198.98 | 1066.57 | 930.377 | 934.0688 | -0.396803 | 0.396803
Ultramid® B3L | Ultramid® | B3L | dry | BASF | PA6 | None | 60 | 8 | 0 | 0.8996897 | 0.9032531 |  | 280.761 | 255.216 | 230.774 | 207.625 | 208.4473 | -0.3960656 | 0.3960656
Ultramid® B3EG3 | Ultramid® | B3EG3 | dry | BASF | PA6 | GF | 90 | 2 | 0 | 0.9193906 | 0.9230291 |  | 1448 | 1401.62 | 1329.25 | 1222.1 | 1226.936 | -0.3957529 | 0.3957529
Ultramid® B35EG3 | Ultramid® | B35EG3 | dry | BASF | PA6 | GF | 90 | 2 | 0 | 0.9193906 | 0.9230291 |  | 1448 | 1401.62 | 1329.25 | 1222.1 | 1226.936 | -0.3957529 | 0.3957529
Ultramid® A3EG7 FC Aqua sw23285 | Ultramid® | A3EG7 FC Aqua sw23285 | dry | BASF | PA66 | GF | 120 | 30 | 0 | 0.936451 | 0.9401523 |  | 3020.26 | 2846.22 | 2674 | 2504.07 | 2513.967 | -0.3952451 | 0.3952451
Ultramid® A3WG7 | Ultramid® | A3WG7 | dry | BASF | PA66 | GF | 120 | 30 | 0 | 0.936451 | 0.9401523 |  | 3020.26 | 2846.22 | 2674 | 2504.07 | 2513.967 | -0.3952451 | 0.3952451
Ultramid® A3EG7 | Ultramid® | A3EG7 | dry | BASF | PA66 | GF | 120 | 30 | 0 | 0.936451 | 0.9401523 |  | 3020.26 | 2846.22 | 2674 | 2504.07 | 2513.967 | -0.3952451 | 0.3952451
Ultramid® A3EG7 FC Aqua UN | Ultramid® | A3EG7 FC Aqua UN | dry | BASF | PA66 | GF | 120 | 30 | 0 | 0.936451 | 0.9401523 |  | 3020.26 | 2846.22 | 2674 | 2504.07 | 2513.967 | -0.3952451 | 0.3952451
Ultramid® A3EG10 | Ultramid® | A3EG10 | dry | BASF | PA66 | GF | 120 | 10 | 0 | 0.9338642 | 0.9302036 |  | 4334.58 | 4077.99 | 3822.44 | 3569.64 | 3555.648 | 0.3919829 | 0.3919829
Ultramid® A3WG10 | Ultramid® | A3WG10 | dry | BASF | PA66 | GF | 120 | 10 | 0 | 0.9338642 | 0.9302036 |  | 4334.58 | 4077.99 | 3822.44 | 3569.64 | 3555.648 | 0.3919829 | 0.3919829
Ultramid® A3EG10 FC Aqua sw23285 | Ultramid® | A3EG10 FC Aqua sw23285 | dry | BASF | PA66 | GF | 120 | 10 | 0 | 0.9338642 | 0.9302036 |  | 4334.58 | 4077.99 | 3822.44 | 3569.64 | 3555.648 | 0.3919829 | 0.3919829
Ultramid® A3EG10 | Ultramid® | A3EG10 | dry | BASF | PA66 | GF | 90 | 30 | 0 | 0.9362632 | 0.9325986 |  | 4519.42 | 4254 | 3993.3 | 3738.78 | 3724.146 | 0.3914123 | 0.3914123
Ultramid® A3WG10 | Ultramid® | A3WG10 | dry | BASF | PA66 | GF | 90 | 30 | 0 | 0.9362632 | 0.9325986 |  | 4519.42 | 4254 | 3993.3 | 3738.78 | 3724.146 | 0.3914123 | 0.3914123
Ultramid® A3EG10 FC Aqua sw23285 | Ultramid® | A3EG10 FC Aqua sw23285 | dry | BASF | PA66 | GF | 90 | 30 | 0 | 0.9362632 | 0.9325986 |  | 4519.42 | 4254 | 3993.3 | 3738.78 | 3724.146 | 0.3914123 | 0.3914123
Ultramid® B3WG10 | Ultramid® | B3WG10 | dry | BASF | PA6 | GF | 60 | 60 | 0 | 0.8844828 | 0.8810315 |  | 4413.15 | 3959.95 | 3527.18 | 3119.73 | 3107.557 | 0.3902072 | 0.3902072
Ultramid® B3ZG6 | Ultramid® | B3ZG6 | cond | BASF | PA6 | GF | 23 | 10 | 0 | 0.9552963 | 0.9515792 | 2895.45 | 2784.04 | 2671.15 | 2557.28 | 2442.96 | 2433.454 | 0.389098 | 0.389098
Ultramid® B3UGM210 | Ultramid® | B3UGM210 | cond | BASF | PA6 | GF+M | 23 | 10 | 0 | 0.9387805 | 0.935146 | 3818.11 | 3636.5 | 3447.56 | 3252.56 | 3053.44 | 3041.618 | 0.3871544 | 0.3871544
Ultramid® A3X2G5 | Ultramid® | A3X2G5 | dry | BASF | PA66 | GF | 60 | 10 | 0 | 0.9060357 | 0.9025428 |  | 2460.12 | 2252.91 | 2052.8 | 1859.91 | 1852.74 | 0.3855097 | 0.3855097
Ultramid® A3K | Ultramid® | A3K | dry | BASF | PA66 | None | 60 | 15 | 0 | 0.8609865 | 0.857669 |  | 429.674 | 372.209 | 321.386 | 276.709 | 275.6428 | 0.3853061 | 0.3853061
Ultramid® A3K FC Aqua UN | Ultramid® | A3K FC Aqua UN | dry | BASF | PA66 | None | 60 | 15 | 0 | 0.8609865 | 0.857669 |  | 429.674 | 372.209 | 321.386 | 276.709 | 275.6428 | 0.3853061 | 0.3853061
Ultramid® A3W | Ultramid® | A3W | dry | BASF | PA66 | None | 60 | 15 | 0 | 0.8609865 | 0.857669 |  | 429.674 | 372.209 | 321.386 | 276.709 | 275.6428 | 0.3853061 | 0.3853061
Ultramid® A3W | Ultramid® | A3W | cond | BASF | PA66 | None | 23 | 16 | 0 | 0.8842238 | 0.8808232 |  | 532.588 | 476.502 | 423.74 | 374.681 | 373.24 | 0.3845847 | 0.3845847
Ultramid® A3K | Ultramid® | A3K | cond | BASF | PA66 | None | 23 | 16 | 0 | 0.8842238 | 0.8808232 |  | 532.588 | 476.502 | 423.74 | 374.681 | 373.24 | 0.3845847 | 0.3845847
Ultramid® A3K FC Aqua UN | Ultramid® | A3K FC Aqua UN | cond | BASF | PA66 | None | 23 | 16 | 0 | 0.8842238 | 0.8808232 |  | 532.588 | 476.502 | 423.74 | 374.681 | 373.24 | 0.3845847 | 0.3845847
Ultramid® B3S | Ultramid® | B3S | dry | BASF | PA6 | None | 60 | 16 | 0 | 0.8286388 | 0.825472 |  | 452.604 | 379.12 | 315.725 | 261.622 | 260.6222 | 0.3821711 | 0.3821711
Ultramid® A3Z | Ultramid® | A3Z | cond | BASF | PA66 | None | 23 | 10 | 0 | 0.7903627 | 0.7873595 |  | 424.935 | 350.054 | 282.111 | 222.97 | 222.1228 | 0.379972 | 0.379972
Ultramid® Endure D3G7 bk20560 | Ultramid® | Endure D3G7 bk20560 | dry | BASF | PA66 | GF | 140 | 25 | 0 | 0.8750135 | 0.8717054 | 2963.25 | 2739.03 | 2489.36 | 2221.04 | 1943.44 | 1936.093 | 0.3780631 | 0.3780631
Ultramid® Endure D3G7 bk23325 | Ultramid® | Endure D3G7 bk23325 | dry | BASF | PA66 | GF | 140 | 25 | 0 | 0.8750135 | 0.8717054 | 2963.25 | 2739.03 | 2489.36 | 2221.04 | 1943.44 | 1936.093 | 0.3780631 | 0.3780631
Ultramid® A3HG5 | Ultramid® | A3HG5 | cond | BASF | PA66 | GF | 23 | 40 | 0 | 0.8850383 | 0.8817078 |  | 3428.09 | 3105.7 | 2781.1 | 2461.38 | 2452.118 | 0.3763096 | 0.3763096
Ultramid® B3ZG8 bk 20560 | Ultramid® | B3ZG8 bk 20560 | dry | BASF | PA6 | GF | 120 | 10 | 0 | 0.9354272 | 0.9389428 |  | 2681.68 | 2555.58 | 2413.71 | 2257.85 | 2266.336 | -0.3758264 | 0.3758264
Ultramid® B3UG4 | Ultramid® | B3UG4 | dry | BASF | PA6 | GF | 120 | 15 | 0 | 0.8701584 | 0.8668936 |  | 867.991 | 778.307 | 687.476 | 598.213 | 595.9685 | 0.3751925 | 0.3751925
Ultramid® T KR 4357 G6 | Ultramid® | T KR 4357 G6 | cond | BASF | PA6T/6 | GF | 23 | 50 | 0 | 0.8741429 | 0.8774127 | 7626.25 | 7110.05 | 6504.83 | 5823.43 | 5090.51 | 5109.552 | -0.3740613 | 0.3740613
Ultramid® A3X2G7 | Ultramid® | A3X2G7 | dry | BASF | PA66 | GF | 120 | 15 | 0 | 0.9139507 | 0.9105535 |  | 2372.29 | 2196.51 | 2020.47 | 1846.61 | 1839.746 | 0.371707 | 0.371707
Ultramid® A3X2G7 | Ultramid® | A3X2G7 | dry | BASF | PA66 | GF | 120 | 5 | 0 | 0.9338 | 0.9303552 |  | 2485.55 | 2341.66 | 2195.62 | 2050.27 | 2042.706 | 0.368905 | 0.368905
Ultramid® A3EG7 | Ultramid® | A3EG7 | dry | BASF | PA66 | GF | 90 | 10 | 0 | 0.940806 | 0.9373477 |  | 3934.31 | 3727.25 | 3518.6 | 3310.32 | 3298.152 | 0.3675841 | 0.3675841
Ultramid® A3EG7 FC Aqua UN | Ultramid® | A3EG7 FC Aqua UN | dry | BASF | PA66 | GF | 90 | 10 | 0 | 0.940806 | 0.9373477 |  | 3934.31 | 3727.25 | 3518.6 | 3310.32 | 3298.152 | 0.3675841 | 0.3675841
Ultramid® A3EG7 FC Aqua sw23285 | Ultramid® | A3EG7 FC Aqua sw23285 | dry | BASF | PA66 | GF | 90 | 10 | 0 | 0.940806 | 0.9373477 |  | 3934.31 | 3727.25 | 3518.6 | 3310.32 | 3298.152 | 0.3675841 | 0.3675841
Ultramid® A3WG7 | Ultramid® | A3WG7 | dry | BASF | PA66 | GF | 90 | 10 | 0 | 0.940806 | 0.9373477 |  | 3934.31 | 3727.25 | 3518.6 | 3310.32 | 3298.152 | 0.3675841 | 0.3675841
Ultramid® A3WG10 HP bk23325 | Ultramid® | A3WG10 HP bk23325 | dry | BASF | PA66 | GF | 120 | 20 | 0 | 0.9124892 | 0.915836 | 7571.31 | 7328.82 | 6993.39 | 6544.45 | 5971.74 | 5993.643 | -0.36678 | 0.36678
Ultramid® B3ZG6 | Ultramid® | B3ZG6 | dry | BASF | PA6 | GF | 80 | 25 | 0 | 0.9033159 | 0.9000036 | 1677.2 | 1555.33 | 1429.91 | 1303.11 | 1177.12 | 1172.804 | 0.3666808 | 0.3666808
Ultramid® A3X2G10 | Ultramid® | A3X2G10 | dry | BASF | PA66 | GF | 120 | 20 | 0 | 0.9130501 | 0.9097027 |  | 2933.14 | 2709.44 | 2488.1 | 2271.76 | 2263.431 | 0.3666178 | 0.3666178
Ultramid® A3WG6 | Ultramid® | A3WG6 | dry | BASF | PA66 | GF | 90 | 30 | 0 | 0.936015 | 0.9325986 |  | 2790.51 | 2627.04 | 2465.89 | 2308.11 | 2299.686 | 0.3649939 | 0.3649939
Ultramid® A3EG6 FC | Ultramid® | A3EG6 FC | dry | BASF | PA66 | GF | 90 | 30 | 0 | 0.936015 | 0.9325986 |  | 2790.51 | 2627.04 | 2465.89 | 2308.11 | 2299.686 | 0.3649939 | 0.3649939
Ultramid® A3EG6 | Ultramid® | A3EG6 | dry | BASF | PA66 | GF | 90 | 30 | 0 | 0.936015 | 0.9325986 |  | 2790.51 | 2627.04 | 2465.89 | 2308.11 | 2299.686 | 0.3649939 | 0.3649939
Ultramid® T KR 4355 G10 bk 23215 | Ultramid® | T KR 4355 G10 bk 23215 | cond | BASF | PA6T/6 | GF | 23 | 40 | 0 | 0.8752832 | 0.8784768 | 10850.4 | 10070 | 9182.1 | 8209 | 7185.2 | 7211.416 | -0.3648569 | 0.3648569
Ultramid® T KR 4355 G10 | Ultramid® | T KR 4355 G10 | cond | BASF | PA6T/6 | GF | 23 | 40 | 0 | 0.8752832 | 0.8784768 | 10850.4 | 10070 | 9182.1 | 8209 | 7185.2 | 7211.416 | -0.3648569 | 0.3648569
Ultramid® A3X2G10 | Ultramid® | A3X2G10 | dry | BASF | PA66 | GF | 60 | 40 | 0 | 0.8819265 | 0.8787179 |  | 4019.29 | 3592.92 | 3189.54 | 2812.94 | 2802.706 | 0.3638192 | 0.3638192
Ultramid® B3WG6 GPX BK 23238 | Ultramid® | B3WG6 GPX BK 23238 | cond | BASF | PA6 | GF | 23 | 10 | 0 | 0.9140571 | 0.9173796 | 5009.92 | 4767.52 | 4484.28 | 4161.37 | 3803.73 | 3817.556 | -0.3634849 | 0.3634849
Ultramid® Advanced N3U41G6 | Ultramid® | Advanced N3U41G6 | dry | BASF | PA9T | GF | 60 | 70 | 0 | 0.9187047 | 0.9220367 | 6194.25 | 5944.85 | 5637.66 | 5269.06 | 4840.71 | 4858.267 | -0.3626893 | 0.3626893
Ultramid® B3GK24 | Ultramid® | B3GK24 | cond | BASF | PA6 | GF+GB | 23 | 35 | 0 | 0.8752579 | 0.8721252 |  | 1735.34 | 1554.66 | 1376.44 | 1204.74 | 1200.428 | 0.3579194 | 0.3579194
Ultramid® A3X2G10 | Ultramid® | A3X2G10 | dry | BASF | PA66 | GF | 120 | 30 | 0 | 0.9048182 | 0.9015938 |  | 2737.73 | 2507.38 | 2282.37 | 2065.13 | 2057.771 | 0.3563624 | 0.3563624
Ultramid® B3ZG8 bk 20560 | Ultramid® | B3ZG8 bk 20560 | cond | BASF | PA6 | GF | 23 | 60 | 0 | 0.8980849 | 0.9012725 |  | 2951.16 | 2677.85 | 2417.11 | 2170.77 | 2178.475 | -0.3549306 | 0.3549306
Ultramid® B3WG10 | Ultramid® | B3WG10 | dry | BASF | PA6 | GF | 60 | 70 | 0 | 0.8852329 | 0.882103 |  | 4147.18 | 3719.43 | 3313.32 | 2933.06 | 2922.689 | 0.3535746 | 0.3535746
Ultramid® B3UG4 | Ultramid® | B3UG4 | dry | BASF | PA6 | GF | 90 | 10 | 0 | 0.9176313 | 0.9143972 |  | 1075.61 | 1000.24 | 924.028 | 847.917 | 844.9286 | 0.3524422 | 0.3524422
Ultramid® A3WG10 | Ultramid® | A3WG10 | dry | BASF | PA66 | GF | 60 | 60 | 0 | 0.9173359 | 0.9141202 |  | 4455.77 | 4109.89 | 3780.24 | 3467.75 | 3455.594 | 0.3505482 | 0.3505482
Ultramid® A3EG10 | Ultramid® | A3EG10 | dry | BASF | PA66 | GF | 60 | 60 | 0 | 0.9173359 | 0.9141202 |  | 4455.77 | 4109.89 | 3780.24 | 3467.75 | 3455.594 | 0.3505482 | 0.3505482
Ultramid® A3EG10 FC Aqua sw23285 | Ultramid® | A3EG10 FC Aqua sw23285 | dry | BASF | PA66 | GF | 60 | 60 | 0 | 0.9173359 | 0.9141202 |  | 4455.77 | 4109.89 | 3780.24 | 3467.75 | 3455.594 | 0.3505482 | 0.3505482
Ultramid® C3U | Ultramid® | C3U | cond | BASF | PA666 | None | 23 | 10 | 0 | 0.9010293 | 0.8978818 | 755.555 | 698.027 | 639.533 | 581.051 | 523.544 | 521.7151 | 0.3493316 | 0.3493316
Ultramid® B3WG8 bk564 | Ultramid® | B3WG8 bk564 | cond | BASF | PA6 | GF | 23 | 40 | 0 | 0.9404396 | 0.9437199 | 5812.85 | 5546 | 5266.97 | 4977.97 | 4681.48 | 4697.809 | -0.3488035 | 0.3488035
Ultramid® A3WG10 HP bk23325 | Ultramid® | A3WG10 HP bk23325 | dry | BASF | PA66 | GF | 120 | 40 | 0 | 0.900619 | 0.9037567 | 7094.09 | 6764.18 | 6350.62 | 5850.01 | 5268.63 | 5286.986 | -0.3484019 | 0.3484019
Ultramid® A3XZG5 | Ultramid® | A3XZG5 | cond | BASF | PA66 | GF | 23 | 25 | 0 | 0.8627912 | 0.8597857 | 2524.31 | 2257.49 | 1994.09 | 1740.34 | 1501.55 | 1496.319 | 0.3483482 | 0.3483482
Ultramid® A3ZG6 bk 20591 | Ultramid® | A3ZG6 bk 20591 | cond | BASF | PA66 | GF | 23 | 30 | 0 | 0.9340435 | 0.9308097 |  | 3931.88 | 3706.57 | 3478.81 | 3249.36 | 3238.11 | 0.3462209 | 0.3462209
Ultramid® B3ZG6 | Ultramid® | B3ZG6 | dry | BASF | PA6 | GF | 160 | 24 | 0 | 0.7787054 | 0.7760147 | 1217.61 | 1061.52 | 891.925 | 721.048 | 561.484 | 559.5438 | 0.3455408 | 0.3455408
Ultramid® Endure D5G3 BM bk20560 | Ultramid® | Endure D5G3 BM bk20560 | cond | BASF | PA66 | GF | 23 | 20 | 0 | 0.9140109 | 0.9171679 | 2915.83 | 2770.12 | 2602 | 2412.63 | 2205.17 | 2212.787 | -0.3454026 | 0.3454026
Ultramid® B3WG10 | Ultramid® | B3WG10 | dry | BASF | PA6 | GF | 90 | 20 | 0 | 0.9365122 | 0.9397158 |  | 4733.12 | 4466.97 | 4198.76 | 3932.19 | 3945.641 | -0.3420754 | 0.3420754
Ultramid® A3X2G7 | Ultramid® | A3X2G7 | cond | BASF | PA66 | GF | 23 | 42 | 0 | 0.9080077 | 0.9049134 |  | 3757.38 | 3449.69 | 3149.61 | 2859.87 | 2850.124 | 0.3407771 | 0.3407771
Ultramid® A3EG6 | Ultramid® | A3EG6 | dry | BASF | PA66 | GF | 120 | 55 | 0 | 0.9225995 | 0.9194618 |  | 1957.99 | 1817.76 | 1682.16 | 1551.96 | 1546.682 | 0.3400927 | 0.3400927
Ultramid® A3EG6 FC | Ultramid® | A3EG6 FC | dry | BASF | PA66 | GF | 120 | 55 | 0 | 0.9225995 | 0.9194618 |  | 1957.99 | 1817.76 | 1682.16 | 1551.96 | 1546.682 | 0.3400927 | 0.3400927
Ultramid® A3WG6 | Ultramid® | A3WG6 | dry | BASF | PA66 | GF | 120 | 55 | 0 | 0.9225995 | 0.9194618 |  | 1957.99 | 1817.76 | 1682.16 | 1551.96 | 1546.682 | 0.3400927 | 0.3400927
Ultramid® A3EG5 | Ultramid® | A3EG5 | dry | BASF | PA66 | GF | 120 | 15 | 0 | 0.9094816 | 0.906394 |  | 2143.78 | 1977.09 | 1810.46 | 1646.58 | 1640.99 | 0.3394881 | 0.3394881
Ultramid® A3WG5 | Ultramid® | A3WG5 | dry | BASF | PA66 | GF | 120 | 15 | 0 | 0.9094816 | 0.906394 |  | 2143.78 | 1977.09 | 1810.46 | 1646.58 | 1640.99 | 0.3394881 | 0.3394881
Ultramid® T KR 4350 | Ultramid® | T KR 4350 | dry | BASF | PA6T/6 | None | 90 | 2 | 0 | 0.9083095 | 0.911386 |  | 430.478 | 402.901 | 371.816 | 337.724 | 338.8679 | -0.3387115 | 0.3387115
Ultramid® B3ZG3 | Ultramid® | B3ZG3 | dry | BASF | PA6 | GF | 120 | 2 | 0 | 0.9335905 | 0.9304376 |  | 820.64 | 785.964 | 744.366 | 694.933 | 692.5861 | 0.3377147 | 0.3377147
Ultramid® B3WG8 bk564 | Ultramid® | B3WG8 bk564 | cond | BASF | PA6 | GF | 23 | 20 | 0 | 0.9481309 | 0.9513286 | 6390.92 | 6146.96 | 5885.73 | 5608.54 | 5317.63 | 5335.564 | -0.337261 | 0.337261
Ultramid® B3UG4 | Ultramid® | B3UG4 | dry | BASF | PA6 | GF | 60 | 20 | 0 | 0.7792741 | 0.7766722 |  | 1594.64 | 1314.32 | 1051.97 | 819.773 | 817.0358 | 0.3338922 | 0.3338922
Ultramid® A3X2G10 | Ultramid® | A3X2G10 | cond | BASF | PA66 | GF | 23 | 40 | 0 | 0.9141512 | 0.9111019 |  | 5902.32 | 5460.75 | 5021.97 | 4590.84 | 4575.527 | 0.3335642 | 0.3335642
Ultramid® A3WG7 | Ultramid® | A3WG7 | dry | BASF | PA66 | GF | 90 | 20 | 0 | 0.935388 | 0.9322724 |  | 3590.99 | 3381.64 | 3174.18 | 2969.09 | 2959.2 | 0.3330877 | 0.3330877
Ultramid® A3EG7 | Ultramid® | A3EG7 | dry | BASF | PA66 | GF | 90 | 20 | 0 | 0.935388 | 0.9322724 |  | 3590.99 | 3381.64 | 3174.18 | 2969.09 | 2959.2 | 0.3330877 | 0.3330877
Ultramid® A3EG7 FC Aqua sw23285 | Ultramid® | A3EG7 FC Aqua sw23285 | dry | BASF | PA66 | GF | 90 | 20 | 0 | 0.935388 | 0.9322724 |  | 3590.99 | 3381.64 | 3174.18 | 2969.09 | 2959.2 | 0.3330877 | 0.3330877
Ultramid® A3EG7 FC Aqua UN | Ultramid® | A3EG7 FC Aqua UN | dry | BASF | PA66 | GF | 90 | 20 | 0 | 0.935388 | 0.9322724 |  | 3590.99 | 3381.64 | 3174.18 | 2969.09 | 2959.2 | 0.3330877 | 0.3330877
Ultramid® B3WG10 | Ultramid® | B3WG10 | cond | BASF | PA6 | GF | 23 | 85 | 0 | 0.8587387 | 0.8558831 |  | 5993.09 | 5248.53 | 4550.08 | 3907.33 | 3894.336 | 0.3325423 | 0.3325423
Ultramid® Advanced N3U41G6 | Ultramid® | Advanced N3U41G6 | dry | BASF | PA9T | GF | 150 | 40 | 0 | 0.8781393 | 0.8810586 | 3008.81 | 2758.09 | 2493.42 | 2221.8 | 1951.05 | 1957.536 | -0.3324327 | 0.3324327
Ultramid® B3GM35 bk 30564 | Ultramid® | B3GM35 bk 30564 | dry | BASF | PA6 | GF+M | 120 | 5 | 0 | 0.9073124 | 0.9103156 |  | 1777.92 | 1688.19 | 1572.27 | 1426.54 | 1431.262 | -0.3309999 | 0.3309999
Ultramid® B3WG10 | Ultramid® | B3WG10 | cond | BASF | PA6 | GF | 23 | 80 | 0 | 0.8536075 | 0.8507829 |  | 6241.21 | 5446.99 | 4699.9 | 4011.87 | 3998.594 | 0.3309075 | 0.3309075
Ultramid® B3WG8 bk564 | Ultramid® | B3WG8 bk564 | cond | BASF | PA6 | GF | 23 | 50 | 0 | 0.9355818 | 0.9386679 | 5416.12 | 5139.7 | 4854.89 | 4564.08 | 4270.07 | 4284.156 | -0.3298664 | 0.3298664
Ultramid® B3S | Ultramid® | B3S | cond | BASF | PA6 | None | 23 | 5 | 0 | 0.8902065 | 0.8931351 |  | 1346.36 | 1249.72 | 1137.59 | 1012.69 | 1016.022 | -0.3289845 | 0.3289845
Ultramid® A3ZG6 bk 20591 | Ultramid® | A3ZG6 bk 20591 | dry | BASF | PA66 | GF | 120 | 30 | 0 | 0.8646375 | 0.8617953 |  | 2446.29 | 2203.91 | 1945.96 | 1682.55 | 1677.019 | 0.3287108 | 0.3287108
Ultramid® B3UG4 | Ultramid® | B3UG4 | dry | BASF | PA6 | GF | 60 | 15 | 0 | 0.7833399 | 0.7807765 |  | 1772.95 | 1479 | 1194.47 | 935.676 | 932.6141 | 0.3272363 | 0.3272363
Ultramid® A3XZG5 | Ultramid® | A3XZG5 | cond | BASF | PA66 | GF | 23 | 35 | 0 | 0.8399354 | 0.8371907 | 2138.57 | 1863.92 | 1603.2 | 1361.95 | 1143.95 | 1140.212 | 0.3267728 | 0.3267728
Ultramid® T KR 4357 G6 | Ultramid® | T KR 4357 G6 | dry | BASF | PA6T/6 | GF | 90 | 25 | 0 | 0.9201952 | 0.9231943 |  | 1949.75 | 1822.38 | 1690.25 | 1555.36 | 1560.429 | -0.3259164 | 0.3259164
Ultramid® A3HG5 | Ultramid® | A3HG5 | dry | BASF | PA66 | GF | 90 | 10 | 0 | 0.913521 | 0.9105524 |  | 2296.69 | 2121.35 | 1948.45 | 1779.95 | 1774.166 | 0.3249603 | 0.3249603
Ultramid® B3ZG6 | Ultramid® | B3ZG6 | cond | BASF | PA6 | GF | 23 | 40 | 0 | 0.9002459 | 0.9031392 | 2292.63 | 2101.09 | 1913.77 | 1732.76 | 1559.91 | 1564.923 | -0.3213916 | 0.3213916
Ultramid® T KR 4355 G7 | Ultramid® | T KR 4355 G7 | cond | BASF | PA6T/6 | GF | 23 | 10 | 0 | 0.9479409 | 0.9509843 | 10642.3 | 10329.3 | 9961.53 | 9528.79 | 9032.73 | 9061.729 | -0.3210476 | 0.3210476
Ultramid® A3ZG6 bk 20591 | Ultramid® | A3ZG6 bk 20591 | dry | BASF | PA66 | GF | 80 | 30 | 0 | 0.9543683 | 0.9574269 |  | 2890.44 | 2776.44 | 2658.68 | 2537.36 | 2545.492 | -0.3204831 | 0.3204831
Ultramid® A3X2G5 | Ultramid® | A3X2G5 | dry | BASF | PA66 | GF | 120 | 36 | 0 | 0.8888283 | 0.8916698 |  | 1694.44 | 1534.4 | 1376.52 | 1223.49 | 1227.401 | -0.3196836 | 0.3196836
Ultramid® C3U | Ultramid® | C3U | dry | BASF | PA666 | None | 90 | 2 | 0 | 0.9399917 | 0.9370078 |  | 458.4 | 441.112 | 419.992 | 394.789 | 393.5358 | 0.3174427 | 0.3174427
Ultramid® A3X2G5 | Ultramid® | A3X2G5 | dry | BASF | PA66 | GF | 60 | 40 | 0 | 0.9163669 | 0.9134737 |  | 2170.96 | 2003.91 | 1842.81 | 1688.69 | 1683.358 | 0.3157243 | 0.3157243
Ultramid® B3L | Ultramid® | B3L | dry | BASF | PA6 | None | 90 | 2 | 0 | 0.9219543 | 0.9248608 |  | 307.978 | 287.904 | 267.305 | 246.443 | 247.2199 | -0.3152506 | 0.3152506
Ultramid® B3WG5 | Ultramid® | B3WG5 | dry | BASF | PA6 | GF | 90 | 30 | 0 | 0.9372677 | 0.9402068 |  | 1268.61 | 1196.36 | 1124.78 | 1054.22 | 1057.526 | -0.3135834 | 0.3135834
Ultramid® A3HG5 | Ultramid® | A3HG5 | dry | BASF | PA66 | GF | 120 | 35 | 0 | 0.9158635 | 0.9129937 |  | 1523.44 | 1405.39 | 1291.71 | 1183.03 | 1179.323 | 0.3133432 | 0.3133432
Ultramid® B3K | Ultramid® | B3K | dry | BASF | PA6 | None | 90 | 10 | 0 | 0.921966 | 0.9190826 |  | 314.851 | 293.025 | 271.42 | 250.24 | 249.4574 | 0.3127401 | 0.3127401
Ultramid® B3UG4 | Ultramid® | B3UG4 | dry | BASF | PA6 | GF | 120 | 20 | 0 | 0.8596709 | 0.8570121 |  | 683.781 | 601.999 | 523.555 | 450.085 | 448.693 | 0.3092782 | 0.3092782
Ultramid® A3HG5 | Ultramid® | A3HG5 | dry | BASF | PA66 | GF | 60 | 10 | 0 | 0.8419666 | 0.8445601 |  | 3162.55 | 2747.56 | 2348.87 | 1977.67 | 1983.762 | -0.3080364 | 0.3080364
Ultramid® A3HG5 | Ultramid® | A3HG5 | dry | BASF | PA66 | GF | 90 | 30 | 0 | 0.9174421 | 0.914623 |  | 1928.44 | 1783 | 1642.12 | 1506.55 | 1501.921 | 0.3072757 | 0.3072757
Ultramid® B3ZG6 | Ultramid® | B3ZG6 | dry | BASF | PA6 | GF | 40 | 32 | 0 | 0.9448038 | 0.9477051 | 2246.5 | 2145.29 | 2041.51 | 1935.82 | 1828.97 | 1834.587 | -0.3070874 | 0.3070874
Ultramid® A3WG5 | Ultramid® | A3WG5 | dry | BASF | PA66 | GF | 120 | 30 | 0 | 0.914283 | 0.9114859 |  | 1976.27 | 1826.9 | 1679.48 | 1535.52 | 1530.822 | 0.3059381 | 0.3059381
Ultramid® A3EG5 | Ultramid® | A3EG5 | dry | BASF | PA66 | GF | 120 | 30 | 0 | 0.914283 | 0.9114859 |  | 1976.27 | 1826.9 | 1679.48 | 1535.52 | 1530.822 | 0.3059381 | 0.3059381
Ultramid® B3WG10 | Ultramid® | B3WG10 | dry | BASF | PA6 | GF | 90 | 50 | 0 | 0.911657 | 0.9144384 |  | 4116.24 | 3794.49 | 3478.26 | 3170.98 | 3180.655 | -0.3050961 | 0.3050961
Ultramid® B3GM35 bk 30564 | Ultramid® | B3GM35 bk 30564 | dry | BASF | PA6 | GF+M | 60 | 20 | 0 | 0.9332155 | 0.9303723 |  | 1868.05 | 1761.56 | 1652.63 | 1542.26 | 1537.561 | 0.3046748 | 0.3046748
Ultramid® A3EG10 | Ultramid® | A3EG10 | cond | BASF | PA66 | GF | 23 | 60 | 0 | 0.8627836 | 0.8654114 |  | 8391.72 | 7526.67 | 6622.68 | 5713.94 | 5731.343 | -0.3045726 | 0.3045726
Ultramid® A3WG10 | Ultramid® | A3WG10 | cond | BASF | PA66 | GF | 23 | 60 | 0 | 0.8627836 | 0.8654114 |  | 8391.72 | 7526.67 | 6622.68 | 5713.94 | 5731.343 | -0.3045726 | 0.3045726
Ultramid® A3EG10 FC Aqua sw23285 | Ultramid® | A3EG10 FC Aqua sw23285 | cond | BASF | PA66 | GF | 23 | 60 | 0 | 0.8627836 | 0.8654114 |  | 8391.72 | 7526.67 | 6622.68 | 5713.94 | 5731.343 | -0.3045726 | 0.3045726
Ultramid® A3EG5 | Ultramid® | A3EG5 | cond | BASF | PA66 | GF | 23 | 30 | 0 | 0.9167556 | 0.9195418 |  | 4476.72 | 4200.15 | 3897.32 | 3572.89 | 3583.749 | -0.303917 | 0.303917
Ultramid® A3WG5 | Ultramid® | A3WG5 | cond | BASF | PA66 | GF | 23 | 30 | 0 | 0.9167556 | 0.9195418 |  | 4476.72 | 4200.15 | 3897.32 | 3572.89 | 3583.749 | -0.303917 | 0.303917
Ultramid® A3HG5 | Ultramid® | A3HG5 | dry | BASF | PA66 | GF | 90 | 50 | 0 | 0.9240595 | 0.921266 |  | 1568.09 | 1456.24 | 1348.95 | 1246.51 | 1242.742 | 0.3023001 | 0.3023001
Ultramid® A3X2G5 | Ultramid® | A3X2G5 | dry | BASF | PA66 | GF | 120 | 10 | 0 | 0.9450105 | 0.9421767 |  | 1911.52 | 1818.71 | 1724.51 | 1629.68 | 1624.793 | 0.2998654 | 0.2998654
Ultramid® A3X2G5 | Ultramid® | A3X2G5 | dry | BASF | PA66 | GF | 90 | 5 | 0 | 0.9345193 | 0.9317177 |  | 1985.37 | 1870.79 | 1755.02 | 1640.1 | 1635.183 | 0.299784 | 0.299784
Ultramid® B3UGM210 | Ultramid® | B3UGM210 | cond | BASF | PA6 | GF+M | 23 | 20 | 0 | 0.9344324 | 0.9372305 | 3739.93 | 3549.43 | 3351.77 | 3148.66 | 2942.21 | 2951.02 | -0.2994382 | 0.2994382
Ultramid® Advanced N3U41G6 | Ultramid® | Advanced N3U41G6 | dry | BASF | PA9T | GF | 90 | 20 | 0 | 0.9223028 | 0.9250644 | 6009.1 | 5820.23 | 5568.61 | 5242.4 | 4835.08 | 4849.558 | -0.2994293 | 0.2994293
Ultramid® A3HG5 | Ultramid® | A3HG5 | cond | BASF | PA66 | GF | 23 | 10 | 0 | 0.907976 | 0.9106925 |  | 4922.5 | 4627.85 | 4281.49 | 3887.49 | 3899.121 | -0.2991896 | 0.2991896
Ultramid® A3WG5 | Ultramid® | A3WG5 | dry | BASF | PA66 | GF | 120 | 25 | 0 | 0.9128995 | 0.9101711 |  | 2043.29 | 1887.85 | 1733.86 | 1582.84 | 1578.109 | 0.2988779 | 0.2988779
Ultramid® A3EG5 | Ultramid® | A3EG5 | dry | BASF | PA66 | GF | 120 | 25 | 0 | 0.9128995 | 0.9101711 |  | 2043.29 | 1887.85 | 1733.86 | 1582.84 | 1578.109 | 0.2988779 | 0.2988779
Ultramid® T KR 4357 G6 | Ultramid® | T KR 4357 G6 | dry | BASF | PA6T/6 | GF | 120 | 18 | 0 | 0.8976898 | 0.8950081 |  | 2001.78 | 1849 | 1684.29 | 1511.97 | 1507.453 | 0.2987359 | 0.2987359
Ultramid® B3WG6 GPX BK 23238 | Ultramid® | B3WG6 GPX BK 23238 | cond | BASF | PA6 | GF | 23 | 65 | 0 | 0.8929882 | 0.8956552 | 3590.76 | 3300.88 | 3005.31 | 2709.7 | 2419.73 | 2426.957 | -0.2986667 | 0.2986667
Ultramid® A3X2G5 | Ultramid® | A3X2G5 | dry | BASF | PA66 | GF | 120 | 15 | 0 | 0.9356592 | 0.9384428 |  | 1882.29 | 1776.2 | 1669.08 | 1561.69 | 1566.336 | -0.2975066 | 0.2975066
Ultramid® B3L | Ultramid® | B3L | dry | BASF | PA6 | None | 60 | 4 | 0 | 0.8933122 | 0.8959658 |  | 346.051 | 313.996 | 282.666 | 252.509 | 253.2591 | -0.2970452 | 0.2970452
Ultramid® T KR 4355 G7 | Ultramid® | T KR 4355 G7 | dry | BASF | PA6T/6 | GF | 90 | 40 | 0 | 0.8833359 | 0.8859575 |  | 2294.5 | 2065.8 | 1842.04 | 1627.14 | 1631.969 | -0.2967935 | 0.2967935
Ultramid® B3UG4 | Ultramid® | B3UG4 | cond | BASF | PA6 | GF | 23 | 30 | 0 | 0.8786617 | 0.8760592 |  | 911.799 | 811.074 | 716.88 | 629.895 | 628.0293 | 0.2961909 | 0.2961909
Ultramid® B3L | Ultramid® | B3L | cond | BASF | PA6 | None | 23 | 10 | 0 | 0.8327717 | 0.8352383 |  | 534.445 | 458.947 | 387.883 | 323.018 | 323.9747 | -0.2961822 | 0.2961822
Ultramid® B3GM35 bk 30564 | Ultramid® | B3GM35 bk 30564 | cond | BASF | PA6 | GF+M | 23 | 20 | 0 | 0.7902142 | 0.7878743 |  | 2283.02 | 1907.12 | 1547.96 | 1223.22 | 1219.598 | 0.2961081 | 0.2961081
Ultramid® A3EG7 FC Aqua UN | Ultramid® | A3EG7 FC Aqua UN | dry | BASF | PA66 | GF | 60 | 10 | 0 | 0.8963863 | 0.8990009 |  | 5431.34 | 4946.64 | 4468.52 | 4005.52 | 4017.203 | -0.2916846 | 0.2916846
Ultramid® A3EG7 FC Aqua sw23285 | Ultramid® | A3EG7 FC Aqua sw23285 | dry | BASF | PA66 | GF | 60 | 10 | 0 | 0.8963863 | 0.8990009 |  | 5431.34 | 4946.64 | 4468.52 | 4005.52 | 4017.203 | -0.2916846 | 0.2916846
Ultramid® A3EG7 | Ultramid® | A3EG7 | dry | BASF | PA66 | GF | 60 | 10 | 0 | 0.8963863 | 0.8990009 |  | 5431.34 | 4946.64 | 4468.52 | 4005.52 | 4017.203 | -0.2916846 | 0.2916846
Ultramid® A3WG7 | Ultramid® | A3WG7 | dry | BASF | PA66 | GF | 60 | 10 | 0 | 0.8963863 | 0.8990009 |  | 5431.34 | 4946.64 | 4468.52 | 4005.52 | 4017.203 | -0.2916846 | 0.2916846
Ultramid® Advanced N3U41G6 | Ultramid® | Advanced N3U41G6 | dry | BASF | PA9T | GF | 120 | 40 | 0 | 0.9053024 | 0.9026631 | 3800.92 | 3541.22 | 3268.83 | 2988.46 | 2705.46 | 2697.572 | 0.2915424 | 0.2915424
Ultramid® B3ZG6 | Ultramid® | B3ZG6 | dry | BASF | PA6 | GF | 80 | 15 | 0 | 0.9066903 | 0.9093074 | 1908.93 | 1786.08 | 1654.57 | 1516.67 | 1375.15 | 1379.119 | -0.2886469 | 0.2886469
Ultramid® A3EG6 FC | Ultramid® | A3EG6 FC | cond | BASF | PA66 | GF | 23 | 30 | 0 | 0.8981702 | 0.9007269 |  | 5878.45 | 5514.76 | 5071.5 | 4555.07 | 4568.036 | -0.2846581 | 0.2846581
Ultramid® A3EG6 | Ultramid® | A3EG6 | cond | BASF | PA66 | GF | 23 | 30 | 0 | 0.8981702 | 0.9007269 |  | 5878.45 | 5514.76 | 5071.5 | 4555.07 | 4568.036 | -0.2846581 | 0.2846581
Ultramid® A3WG6 | Ultramid® | A3WG6 | cond | BASF | PA66 | GF | 23 | 30 | 0 | 0.8981702 | 0.9007269 |  | 5878.45 | 5514.76 | 5071.5 | 4555.07 | 4568.036 | -0.2846581 | 0.2846581
Ultramid® B3S | Ultramid® | B3S | cond | BASF | PA6 | None | 23 | 20 | 0 | 0.8519828 | 0.8543922 |  | 534.274 | 462.406 | 396.92 | 338.169 | 339.1254 | -0.2828067 | 0.2828067
Ultramid® Structure A3EG12 LFX UN | Ultramid® | Structure A3EG12 LFX UN | dry | BASF | PA66 | GLF | 80 | 100 | 0 | 0.9163123 | 0.9137348 | 11714.7 | 11081.5 | 10381 | 9621.6 | 8816.39 | 8791.591 | 0.2812814 | 0.2812814
Ultramid® A3WG5 | Ultramid® | A3WG5 | cond | BASF | PA66 | GF | 23 | 20 | 0 | 0.9383415 | 0.9357089 |  | 5037.03 | 4823.72 | 4575.69 | 4293.56 | 4281.514 | 0.2805644 | 0.2805644
Ultramid® A3EG5 | Ultramid® | A3EG5 | cond | BASF | PA66 | GF | 23 | 20 | 0 | 0.9383415 | 0.9357089 |  | 5037.03 | 4823.72 | 4575.69 | 4293.56 | 4281.514 | 0.2805644 | 0.2805644
Ultramid® A3XZG5 | Ultramid® | A3XZG5 | cond | BASF | PA66 | GF | 23 | 5 | 0 | 0.9332514 | 0.9358656 | 3773.91 | 3606.66 | 3421.88 | 3220.89 | 3005.9 | 3014.32 | -0.2801195 | 0.2801195
Ultramid® A3EG6 FC | Ultramid® | A3EG6 FC | dry | BASF | PA66 | GF | 60 | 50 | 0 | 0.944929 | 0.9475677 |  | 3079.77 | 2918.53 | 2761.71 | 2609.62 | 2616.907 | -0.27924 | 0.27924
Ultramid® A3WG6 | Ultramid® | A3WG6 | dry | BASF | PA66 | GF | 60 | 50 | 0 | 0.944929 | 0.9475677 |  | 3079.77 | 2918.53 | 2761.71 | 2609.62 | 2616.907 | -0.27924 | 0.27924
Ultramid® A3EG6 | Ultramid® | A3EG6 | dry | BASF | PA66 | GF | 60 | 50 | 0 | 0.944929 | 0.9475677 |  | 3079.77 | 2918.53 | 2761.71 | 2609.62 | 2616.907 | -0.27924 | 0.27924
Ultramid® A3X2G5 | Ultramid® | A3X2G5 | dry | BASF | PA66 | GF | 90 | 15 | 0 | 0.9314941 | 0.9288943 |  | 1965.1 | 1846.33 | 1727.15 | 1608.83 | 1604.34 | 0.2790974 | 0.2790974
Ultramid® A3WC4 | Ultramid® | A3WC4 | dry | BASF | PA66 | CF | 90 | 60 | 0 | 0.9564869 | 0.9538188 |  | 4996.41 | 4804.34 | 4607.58 | 4407.09 | 4394.797 | 0.2789475 | 0.2789475
Ultramid® B3S | Ultramid® | B3S | dry | BASF | PA6 | None | 60 | 4 | 0 | 0.8002727 | 0.7980488 |  | 815.758 | 671.483 | 544.272 | 435.566 | 434.3556 | 0.277886 | 0.277886
Ultramid® B3GM35 bk 30564 | Ultramid® | B3GM35 bk 30564 | dry | BASF | PA6 | GF+M | 60 | 25 | 0 | 0.9343243 | 0.9317331 |  | 1782.89 | 1681.2 | 1578.21 | 1474.56 | 1470.471 | 0.2773329 | 0.2773329
Ultramid® A3EG10 | Ultramid® | A3EG10 | dry | BASF | PA66 | GF | 60 | 40 | 0 | 0.9233944 | 0.9208425 |  | 4912.86 | 4561.16 | 4222.93 | 3899.43 | 3888.654 | 0.2763583 | 0.2763583
Ultramid® A3EG10 FC Aqua sw23285 | Ultramid® | A3EG10 FC Aqua sw23285 | dry | BASF | PA66 | GF | 60 | 40 | 0 | 0.9233944 | 0.9208425 |  | 4912.86 | 4561.16 | 4222.93 | 3899.43 | 3888.654 | 0.2763583 | 0.2763583
Ultramid® A3WG10 | Ultramid® | A3WG10 | dry | BASF | PA66 | GF | 60 | 40 | 0 | 0.9233944 | 0.9208425 |  | 4912.86 | 4561.16 | 4222.93 | 3899.43 | 3888.654 | 0.2763583 | 0.2763583
Ultramid® A3WG7 HP bk20560 | Ultramid® | A3WG7 HP bk20560 | cond | BASF | PA66 | GF | 23 | 60 | 0 | 0.911602 | 0.9141123 | 6175.13 | 5802.26 | 5400.3 | 4975.45 | 4535.63 | 4548.12 | -0.2753777 | 0.2753777
Ultramid® A3EG5 | Ultramid® | A3EG5 | dry | BASF | PA66 | GF | 120 | 35 | 0 | 0.9153634 | 0.9128432 |  | 1897.11 | 1754.23 | 1613.84 | 1477.25 | 1473.183 | 0.2753219 | 0.2753219
Ultramid® A3WG5 | Ultramid® | A3WG5 | dry | BASF | PA66 | GF | 120 | 35 | 0 | 0.9153634 | 0.9128432 |  | 1897.11 | 1754.23 | 1613.84 | 1477.25 | 1473.183 | 0.2753219 | 0.2753219
Ultramid® T KR 4355 G7 | Ultramid® | T KR 4355 G7 | cond | BASF | PA6T/6 | GF | 23 | 60 | 0 | 0.923168 | 0.925706 | 9840.42 | 9386.29 | 8866.95 | 8285.35 | 7648.77 | 7669.798 | -0.2749202 | 0.2749202
Ultramid® B3EG6 | Ultramid® | B3EG6 | cond | BASF | PA6 | GF | 23 | 40 | 0 | 0.9269489 | 0.9244041 |  | 3598.42 | 3369.84 | 3139.72 | 2910.36 | 2902.37 | 0.2745337 | 0.2745337
Ultramid® B3WG6 | Ultramid® | B3WG6 | cond | BASF | PA6 | GF | 23 | 40 | 0 | 0.9269489 | 0.9244041 |  | 3598.42 | 3369.84 | 3139.72 | 2910.36 | 2902.37 | 0.2745337 | 0.2745337
Ultramid® T KR 4357 G6 | Ultramid® | T KR 4357 G6 | dry | BASF | PA6T/6 | GF | 90 | 30 | 0 | 0.9224244 | 0.9249564 |  | 1851.97 | 1731.4 | 1607.98 | 1483.24 | 1487.311 | -0.2744939 | 0.2744939
Ultramid® B3ZG3 | Ultramid® | B3ZG3 | dry | BASF | PA6 | GF | 120 | 8 | 0 | 0.8989582 | 0.8964911 |  | 704.616 | 653.773 | 597.505 | 537.132 | 535.6579 | 0.2744381 | 0.2744381
Ultramid® A3WG10 | Ultramid® | A3WG10 | cond | BASF | PA66 | GF | 23 | 80 | 0 | 0.8727658 | 0.8703761 |  | 7528.91 | 6760.3 | 5984.32 | 5222.91 | 5208.609 | 0.2738149 | 0.2738149
Ultramid® A3EG10 | Ultramid® | A3EG10 | cond | BASF | PA66 | GF | 23 | 80 | 0 | 0.8727658 | 0.8703761 |  | 7528.91 | 6760.3 | 5984.32 | 5222.91 | 5208.609 | 0.2738149 | 0.2738149
Ultramid® A3EG10 FC Aqua sw23285 | Ultramid® | A3EG10 FC Aqua sw23285 | cond | BASF | PA66 | GF | 23 | 80 | 0 | 0.8727658 | 0.8703761 |  | 7528.91 | 6760.3 | 5984.32 | 5222.91 | 5208.609 | 0.2738149 | 0.2738149
Ultramid® B3L | Ultramid® | B3L | dry | BASF | PA6 | None | 90 | 10 | 0 | 0.9257337 | 0.923199 |  | 199.394 | 185.722 | 172.447 | 159.64 | 159.2029 | 0.2738078 | 0.2738078
Ultramid® B3ZG8 bk 20560 | Ultramid® | B3ZG8 bk 20560 | dry | BASF | PA6 | GF | 120 | 30 | 0 | 0.9032733 | 0.9008009 |  | 2005.3 | 1845.7 | 1682.99 | 1520.2 | 1516.039 | 0.2737157 | 0.2737157
Ultramid® A3EG6 | Ultramid® | A3EG6 | cond | BASF | PA66 | GF | 23 | 70 | 0 | 0.887352 | 0.889769 |  | 4085.92 | 3711.36 | 3332.06 | 2956.71 | 2964.764 | -0.2723823 | 0.2723823
Ultramid® A3WG6 | Ultramid® | A3WG6 | cond | BASF | PA66 | GF | 23 | 70 | 0 | 0.887352 | 0.889769 |  | 4085.92 | 3711.36 | 3332.06 | 2956.71 | 2964.764 | -0.2723823 | 0.2723823
Ultramid® A3EG6 FC | Ultramid® | A3EG6 FC | cond | BASF | PA66 | GF | 23 | 70 | 0 | 0.887352 | 0.889769 |  | 4085.92 | 3711.36 | 3332.06 | 2956.71 | 2964.764 | -0.2723823 | 0.2723823
Ultramid® B3ZG6 | Ultramid® | B3ZG6 | cond | BASF | PA6 | GF | 23 | 25 | 0 | 0.9288205 | 0.9263167 | 2559.04 | 2405.07 | 2251.44 | 2099.34 | 1949.91 | 1944.654 | 0.269561 | 0.269561
Ultramid® B3UGM210 | Ultramid® | B3UGM210 | cond | BASF | PA6 | GF+M | 23 | 15 | 0 | 0.9367665 | 0.9342443 | 3785.11 | 3599.37 | 3406.23 | 3207.32 | 3004.51 | 2996.42 | 0.2692516 | 0.2692516
Ultramid® A3WG3 | Ultramid® | A3WG3 | dry | BASF | PA66 | GF | 90 | 20 | 0 | 0.9714068 | 0.9687918 |  | 2115.07 | 2061.92 | 2006.77 | 1949.39 | 1944.142 | 0.2691967 | 0.2691967
Ultramid® B3UGM210 | Ultramid® | B3UGM210 | cond | BASF | PA6 | GF+M | 23 | 25 | 0 | 0.9317435 | 0.9292597 | 3683.35 | 3487.77 | 3285.28 | 3077.95 | 2867.86 | 2860.215 | 0.2665833 | 0.2665833
Ultramid® B3GM35 bk 30564 | Ultramid® | B3GM35 bk 30564 | dry | BASF | PA6 | GF+M | 60 | 15 | 0 | 0.9330621 | 0.9305793 |  | 1963.83 | 1853.78 | 1740.12 | 1623.64 | 1619.32 | 0.2660925 | 0.2660925
Ultramid® A3WG10 | Ultramid® | A3WG10 | dry | BASF | PA66 | GF | 90 | 20 | 0 | 0.9376986 | 0.9401741 |  | 4633.8 | 4368.26 | 4106.97 | 3851.1 | 3861.267 | -0.2639964 | 0.2639964
Ultramid® A3EG10 FC Aqua sw23285 | Ultramid® | A3EG10 FC Aqua sw23285 | dry | BASF | PA66 | GF | 90 | 20 | 0 | 0.9376986 | 0.9401741 |  | 4633.8 | 4368.26 | 4106.97 | 3851.1 | 3861.267 | -0.2639964 | 0.2639964
Ultramid® A3EG10 | Ultramid® | A3EG10 | dry | BASF | PA66 | GF | 90 | 20 | 0 | 0.9376986 | 0.9401741 |  | 4633.8 | 4368.26 | 4106.97 | 3851.1 | 3861.267 | -0.2639964 | 0.2639964
Ultramid® A3X2G10 | Ultramid® | A3X2G10 | dry | BASF | PA66 | GF | 60 | 20 | 0 | 0.8962831 | 0.8939218 |  | 4426.74 | 4016.87 | 3621.88 | 3246.23 | 3237.678 | 0.2634577 | 0.2634577
Ultramid® B3ZG3 | Ultramid® | B3ZG3 | dry | BASF | PA6 | GF | 120 | 6 | 0 | 0.9097962 | 0.9074097 |  | 745.614 | 699.29 | 646.525 | 588.206 | 586.663 | 0.2623186 | 0.2623186
Ultramid® B3ZG8 bk 20560 | Ultramid® | B3ZG8 bk 20560 | dry | BASF | PA6 | GF | 90 | 40 | 0 | 0.9231267 | 0.925521 |  | 2194.77 | 2047.06 | 1899.36 | 1753.35 | 1757.898 | -0.259365 | 0.259365
Ultramid® B3WG7 | Ultramid® | B3WG7 | cond | BASF | PA6 | GF | 23 | 20 | 0 | 0.9193938 | 0.9217573 | 5634.91 | 5315.49 | 4973.89 | 4614.16 | 4242.23 | 4253.136 | -0.2570756 | 0.2570756
Ultramid® A3HG5 | Ultramid® | A3HG5 | dry | BASF | PA66 | GF | 60 | 55 | 0 | 0.9029993 | 0.9053197 |  | 1956.81 | 1779.24 | 1612.05 | 1455.68 | 1459.421 | -0.2569636 | 0.2569636
Ultramid® A3WG10 HP bk23325 | Ultramid® | A3WG10 HP bk23325 | cond | BASF | PA66 | GF | 23 | 60 | 0 | 0.8067717 | 0.8088387 | 14497.7 | 13301.4 | 11776.3 | 9979.54 | 8051.21 | 8071.838 | -0.2562159 | 0.2562159
Ultramid® A3WG6 | Ultramid® | A3WG6 | dry | BASF | PA66 | GF | 120 | 10 | 0 | 0.9356518 | 0.9380491 |  | 3069.88 | 2898.48 | 2725.02 | 2549.67 | 2556.203 | -0.2562141 | 0.2562141
Ultramid® A3EG6 | Ultramid® | A3EG6 | dry | BASF | PA66 | GF | 120 | 10 | 0 | 0.9356518 | 0.9380491 |  | 3069.88 | 2898.48 | 2725.02 | 2549.67 | 2556.203 | -0.2562141 | 0.2562141
Ultramid® A3EG6 FC | Ultramid® | A3EG6 FC | dry | BASF | PA66 | GF | 120 | 10 | 0 | 0.9356518 | 0.9380491 |  | 3069.88 | 2898.48 | 2725.02 | 2549.67 | 2556.203 | -0.2562141 | 0.2562141
Ultramid® B3S | Ultramid® | B3S | cond | BASF | PA6 | None | 23 | 15 | 0 | 0.8415211 | 0.8436722 |  | 719.231 | 621.21 | 529.364 | 445.471 | 446.6097 | -0.2556122 | 0.2556122
Ultramid® A3HG5 | Ultramid® | A3HG5 | cond | BASF | PA66 | GF | 23 | 20 | 0 | 0.8838135 | 0.8860699 |  | 4249.86 | 3891.76 | 3503.59 | 3096.52 | 3104.426 | -0.2553062 | 0.2553062
Ultramid® T KR 4357 G6 | Ultramid® | T KR 4357 G6 | dry | BASF | PA6T/6 | GF | 90 | 15 | 0 | 0.9231781 | 0.9255315 |  | 2208.79 | 2078.64 | 1938.25 | 1789.35 | 1793.911 | -0.2549185 | 0.2549185
Ultramid® B3UG4 | Ultramid® | B3UG4 | dry | BASF | PA6 | GF | 90 | 20 | 0 | 0.9075777 | 0.9052642 |  | 834.708 | 765.788 | 698.717 | 634.14 | 632.5235 | 0.2549107 | 0.2549107
Ultramid® A3X2G10 | Ultramid® | A3X2G10 | dry | BASF | PA66 | GF | 90 | 10 | 0 | 0.9274007 | 0.925037 |  | 2991.85 | 2794.5 | 2600.3 | 2411.52 | 2405.374 | 0.2548704 | 0.2548704
Ultramid® A3X2G5 | Ultramid® | A3X2G5 | dry | BASF | PA66 | GF | 90 | 10 | 0 | 0.9332565 | 0.9308832 |  | 1977.85 | 1861.5 | 1744.29 | 1627.87 | 1623.73 | 0.2543087 | 0.2543087
Ultramid® A3HG5 | Ultramid® | A3HG5 | dry | BASF | PA66 | GF | 120 | 10 | 0 | 0.9270494 | 0.9246987 |  | 2109.62 | 1973.64 | 1838.23 | 1704.13 | 1699.809 | 0.2535643 | 0.2535643
Ultramid® A3X2G10 | Ultramid® | A3X2G10 | dry | BASF | PA66 | GF | 90 | 20 | 0 | 0.9165115 | 0.9141908 |  | 2801.91 | 2590.67 | 2384.64 | 2185.55 | 2180.016 | 0.2532128 | 0.2532128
Ultramid® A3EG5 | Ultramid® | A3EG5 | cond | BASF | PA66 | GF | 23 | 50 | 0 | 0.8968912 | 0.8991481 |  | 3536.44 | 3237.47 | 2933.6 | 2631.12 | 2637.741 | -0.2516409 | 0.2516409
Ultramid® A3WG5 | Ultramid® | A3WG5 | cond | BASF | PA66 | GF | 23 | 50 | 0 | 0.8968912 | 0.8991481 |  | 3536.44 | 3237.47 | 2933.6 | 2631.12 | 2637.741 | -0.2516409 | 0.2516409
Ultramid® B3WG5 | Ultramid® | B3WG5 | dry | BASF | PA6 | GF | 90 | 15 | 0 | 0.9350311 | 0.9373818 |  | 1668.34 | 1576.97 | 1482.71 | 1386.38 | 1389.865 | -0.2513974 | 0.2513974
Ultramid® B3GM35 bk 30564 | Ultramid® | B3GM35 bk 30564 | dry | BASF | PA6 | GF+M | 90 | 15 | 0 | 0.9502169 | 0.9526041 |  | 1749.36 | 1681.16 | 1606.77 | 1526.78 | 1530.616 | -0.2512276 | 0.2512276
Ultramid® A3W | Ultramid® | A3W | cond | BASF | PA66 | None | 23 | 8 | 0 | 0.8294279 | 0.8273487 |  | 696.687 | 597.586 | 503.787 | 417.855 | 416.8075 | 0.2506752 | 0.2506752
Ultramid® A3K | Ultramid® | A3K | cond | BASF | PA66 | None | 23 | 8 | 0 | 0.8294279 | 0.8273487 |  | 696.687 | 597.586 | 503.787 | 417.855 | 416.8075 | 0.2506752 | 0.2506752
Ultramid® A3K FC Aqua UN | Ultramid® | A3K FC Aqua UN | cond | BASF | PA66 | None | 23 | 8 | 0 | 0.8294279 | 0.8273487 |  | 696.687 | 597.586 | 503.787 | 417.855 | 416.8075 | 0.2506752 | 0.2506752
Ultramid® B3ZG6 | Ultramid® | B3ZG6 | dry | BASF | PA6 | GF | 40 | 10 | 0 | 0.9337686 | 0.9361052 | 2863.96 | 2742.11 | 2605.71 | 2455.48 | 2292.85 | 2298.588 | -0.2502433 | 0.2502433
Ultramid® A3EG6 FC | Ultramid® | A3EG6 FC | cond | BASF | PA66 | GF | 23 | 50 | 0 | 0.8778614 | 0.880057 |  | 4901.96 | 4467.48 | 3998.08 | 3509.76 | 3518.538 | -0.2501107 | 0.2501107
Ultramid® A3EG6 | Ultramid® | A3EG6 | cond | BASF | PA66 | GF | 23 | 50 | 0 | 0.8778614 | 0.880057 |  | 4901.96 | 4467.48 | 3998.08 | 3509.76 | 3518.538 | -0.2501107 | 0.2501107
Ultramid® A3WG6 | Ultramid® | A3WG6 | cond | BASF | PA66 | GF | 23 | 50 | 0 | 0.8778614 | 0.880057 |  | 4901.96 | 4467.48 | 3998.08 | 3509.76 | 3518.538 | -0.2501107 | 0.2501107
Ultramid® A3EG5 | Ultramid® | A3EG5 | dry | BASF | PA66 | GF | 60 | 30 | 0 | 0.8820167 | 0.8798189 |  | 2842.8 | 2548.3 | 2265.66 | 1998.35 | 1993.371 | 0.249176 | 0.249176
Ultramid® A3WG5 | Ultramid® | A3WG5 | dry | BASF | PA66 | GF | 60 | 30 | 0 | 0.8820167 | 0.8798189 |  | 2842.8 | 2548.3 | 2265.66 | 1998.35 | 1993.371 | 0.249176 | 0.249176
Ultramid® B3WG5 | Ultramid® | B3WG5 | dry | BASF | PA6 | GF | 90 | 25 | 0 | 0.9353855 | 0.9330651 |  | 1404.2 | 1323.6 | 1242.91 | 1162.6 | 1159.716 | 0.2480678 | 0.2480678
Ultramid® A3EG6 | Ultramid® | A3EG6 | dry | BASF | PA66 | GF | 90 | 20 | 0 | 0.9382843 | 0.9406059 |  | 2902.92 | 2739.68 | 2577.79 | 2418.7 | 2424.684 | -0.247426 | 0.247426
Ultramid® A3EG6 FC | Ultramid® | A3EG6 FC | dry | BASF | PA66 | GF | 90 | 20 | 0 | 0.9382843 | 0.9406059 |  | 2902.92 | 2739.68 | 2577.79 | 2418.7 | 2424.684 | -0.247426 | 0.247426
Ultramid® A3WG6 | Ultramid® | A3WG6 | dry | BASF | PA66 | GF | 90 | 20 | 0 | 0.9382843 | 0.9406059 |  | 2902.92 | 2739.68 | 2577.79 | 2418.7 | 2424.684 | -0.247426 | 0.247426
Ultramid® B3WG7 | Ultramid® | B3WG7 | cond | BASF | PA6 | GF | 23 | 10 | 0 | 0.9227142 | 0.9204374 | 5710.88 | 5401.18 | 5069.17 | 4717.94 | 4353.31 | 4342.568 | 0.2467496 | 0.2467496
Ultramid® A3EG7 | Ultramid® | A3EG7 | dry | BASF | PA66 | GF | 60 | 60 | 0 | 0.9035133 | 0.9057376 |  | 3975.62 | 3624.38 | 3288.95 | 2971.61 | 2978.926 | -0.2461806 | 0.2461806
Ultramid® A3EG7 FC Aqua UN | Ultramid® | A3EG7 FC Aqua UN | dry | BASF | PA66 | GF | 60 | 60 | 0 | 0.9035133 | 0.9057376 |  | 3975.62 | 3624.38 | 3288.95 | 2971.61 | 2978.926 | -0.2461806 | 0.2461806
Ultramid® A3EG7 FC Aqua sw23285 | Ultramid® | A3EG7 FC Aqua sw23285 | dry | BASF | PA66 | GF | 60 | 60 | 0 | 0.9035133 | 0.9057376 |  | 3975.62 | 3624.38 | 3288.95 | 2971.61 | 2978.926 | -0.2461806 | 0.2461806
Ultramid® A3WG7 | Ultramid® | A3WG7 | dry | BASF | PA66 | GF | 60 | 60 | 0 | 0.9035133 | 0.9057376 |  | 3975.62 | 3624.38 | 3288.95 | 2971.61 | 2978.926 | -0.2461806 | 0.2461806
Ultramid® A3XZG5 | Ultramid® | A3XZG5 | cond | BASF | PA66 | GF | 40 | 32 | 0 | 0.9377019 | 0.9399998 | 1448.07 | 1367.11 | 1287.7 | 1210.15 | 1134.76 | 1137.541 | -0.2450537 | 0.2450537
Ultramid® B3ZG3 | Ultramid® | B3ZG3 | dry | BASF | PA6 | GF | 120 | 15 | 0 | 0.8818501 | 0.884004 |  | 599.64 | 544.583 | 487.44 | 429.849 | 430.8989 | -0.2442507 | 0.2442507
Ultramid® A3WG3 | Ultramid® | A3WG3 | dry | BASF | PA66 | GF | 120 | 25 | 0 | 0.9226828 | 0.9249239 |  | 1774.6 | 1671.81 | 1559.29 | 1438.73 | 1442.225 | -0.2428901 | 0.2428901
Ultramid® B3WG7 | Ultramid® | B3WG7 | cond | BASF | PA6 | GF | 23 | 40 | 0 | 0.9078873 | 0.910082 | 5348.24 | 4996.69 | 4625.61 | 4241.11 | 3850.45 | 3859.758 | -0.241733 | 0.241733
Ultramid® B3ZG6 | Ultramid® | B3ZG6 | dry | BASF | PA6 | GF | 40 | 15 | 0 | 0.9299999 | 0.9277538 | 2674.6 | 2545.17 | 2404.74 | 2254.71 | 2096.88 | 2091.816 | 0.2415147 | 0.2415147
Ultramid® T KR 4357 G6 | Ultramid® | T KR 4357 G6 | dry | BASF | PA6T/6 | GF | 90 | 20 | 0 | 0.9201093 | 0.9223203 |  | 2066.39 | 1935.15 | 1796.58 | 1653.05 | 1657.022 | -0.2402951 | 0.2402951
Ultramid® A3X2G10 | Ultramid® | A3X2G10 | dry | BASF | PA66 | GF | 60 | 50 | 0 | 0.875499 | 0.8733996 |  | 3885 | 3449.94 | 3041.18 | 2662.55 | 2656.165 | 0.2397963 | 0.2397963
Ultramid® A3EG6 FC | Ultramid® | A3EG6 FC | dry | BASF | PA66 | GF | 60 | 10 | 0 | 0.9272363 | 0.9250146 |  | 4649.28 | 4350.78 | 4053.53 | 3758.58 | 3749.574 | 0.239601 | 0.239601
Ultramid® A3EG6 | Ultramid® | A3EG6 | dry | BASF | PA66 | GF | 60 | 10 | 0 | 0.9272363 | 0.9250146 |  | 4649.28 | 4350.78 | 4053.53 | 3758.58 | 3749.574 | 0.239601 | 0.239601
Ultramid® A3WG6 | Ultramid® | A3WG6 | dry | BASF | PA66 | GF | 60 | 10 | 0 | 0.9272363 | 0.9250146 |  | 4649.28 | 4350.78 | 4053.53 | 3758.58 | 3749.574 | 0.239601 | 0.239601
Ultramid® B3UG4 | Ultramid® | B3UG4 | dry | BASF | PA6 | GF | 90 | 27 | 0 | 0.8963564 | 0.8984806 |  | 554.574 | 500.89 | 450.631 | 403.926 | 404.8832 | -0.2369742 | 0.2369742
Ultramid® B3ZG3 | Ultramid® | B3ZG3 | cond | BASF | PA6 | GF | 23 | 20 | 0 | 0.897803 | 0.8956797 |  | 1025.79 | 932.673 | 842.569 | 756.461 | 754.672 | 0.2364998 | 0.2364998
Ultramid® Endure D3G7 bk20560 | Ultramid® | Endure D3G7 bk20560 | dry | BASF | PA66 | GF | 140 | 20 | 0 | 0.8840103 | 0.8860912 | 3023.29 | 2812.58 | 2576.16 | 2319.43 | 2050.4 | 2055.227 | -0.2353986 | 0.2353986
Ultramid® Endure D3G7 bk23325 | Ultramid® | Endure D3G7 bk23325 | dry | BASF | PA66 | GF | 140 | 20 | 0 | 0.8840103 | 0.8860912 | 3023.29 | 2812.58 | 2576.16 | 2319.43 | 2050.4 | 2055.227 | -0.2353986 | 0.2353986
Ultramid® A3EG10 | Ultramid® | A3EG10 | dry | BASF | PA66 | GF | 60 | 10 | 0 | 0.9391003 | 0.9412929 |  | 6613.41 | 6245.02 | 5880.65 | 5522.52 | 5535.414 | -0.2334848 | 0.2334848
Ultramid® A3EG10 FC Aqua sw23285 | Ultramid® | A3EG10 FC Aqua sw23285 | dry | BASF | PA66 | GF | 60 | 10 | 0 | 0.9391003 | 0.9412929 |  | 6613.41 | 6245.02 | 5880.65 | 5522.52 | 5535.414 | -0.2334848 | 0.2334848
Ultramid® A3WG10 | Ultramid® | A3WG10 | dry | BASF | PA66 | GF | 60 | 10 | 0 | 0.9391003 | 0.9412929 |  | 6613.41 | 6245.02 | 5880.65 | 5522.52 | 5535.414 | -0.2334848 | 0.2334848
Ultramid® B3L | Ultramid® | B3L | dry | BASF | PA6 | None | 90 | 4 | 0 | 0.9222311 | 0.9243837 |  | 285.796 | 266.72 | 247.464 | 228.219 | 228.7517 | -0.2334079 | 0.2334079
Ultramid® A3Z | Ultramid® | A3Z | cond | BASF | PA66 | None | 23 | 2 | 0 | 0.8350162 | 0.8369625 |  | 580.383 | 505.817 | 431.406 | 360.231 | 361.0707 | -0.2330867 | 0.2330867
Ultramid® B3ZG8 bk 20560 | Ultramid® | B3ZG8 bk 20560 | dry | BASF | PA6 | GF | 120 | 15 | 0 | 0.9221803 | 0.920055 |  | 2469.26 | 2323.07 | 2164.62 | 1996.17 | 1991.569 | 0.2304735 | 0.2304735
Ultramid® B3WG5 | Ultramid® | B3WG5 | dry | BASF | PA6 | GF | 60 | 25 | 0 | 0.8847474 | 0.8827216 |  | 1927.1 | 1742.95 | 1559.01 | 1379.33 | 1376.172 | 0.2289667 | 0.2289667
Ultramid® A3K FC Aqua UN | Ultramid® | A3K FC Aqua UN | cond | BASF | PA66 | None | 23 | 4 | 0 | 0.8229181 | 0.8210379 |  | 884.76 | 765.843 | 646.204 | 531.773 | 530.558 | 0.2284888 | 0.2284888
Ultramid® A3K | Ultramid® | A3K | cond | BASF | PA66 | None | 23 | 4 | 0 | 0.8229181 | 0.8210379 |  | 884.76 | 765.843 | 646.204 | 531.773 | 530.558 | 0.2284888 | 0.2284888
Ultramid® A3W | Ultramid® | A3W | cond | BASF | PA66 | None | 23 | 4 | 0 | 0.8229181 | 0.8210379 |  | 884.76 | 765.843 | 646.204 | 531.773 | 530.558 | 0.2284888 | 0.2284888
Ultramid® B3WG6 | Ultramid® | B3WG6 | dry | BASF | PA6 | GF | 90 | 20 | 0 | 0.9777137 | 0.97994 |  | 3010.83 | 2950.12 | 2887.43 | 2823.08 | 2829.508 | -0.2276954 | 0.2276954
Ultramid® B3EG6 | Ultramid® | B3EG6 | dry | BASF | PA6 | GF | 90 | 20 | 0 | 0.9777137 | 0.97994 |  | 3010.83 | 2950.12 | 2887.43 | 2823.08 | 2829.508 | -0.2276954 | 0.2276954
Ultramid® B3UG4 | Ultramid® | B3UG4 | dry | BASF | PA6 | GF | 120 | 21 | 0 | 0.8582292 | 0.8601817 |  | 648.408 | 569.137 | 493.804 | 423.797 | 424.7612 | -0.2275043 | 0.2275043
Ultramid® T KR 4357 G6 | Ultramid® | T KR 4357 G6 | dry | BASF | PA6T/6 | GF | 120 | 15 | 0 | 0.9012614 | 0.903306 |  | 2073.02 | 1923.55 | 1760 | 1586.22 | 1589.819 | -0.2268652 | 0.2268652
Ultramid® B3GM35 bk 30564 | Ultramid® | B3GM35 bk 30564 | dry | BASF | PA6 | GF+M | 90 | 25 | 0 | 0.9355883 | 0.9377099 |  | 1564.06 | 1482.27 | 1396.02 | 1306.1 | 1309.062 | -0.226768 | 0.226768
Ultramid® A3X2G5 | Ultramid® | A3X2G5 | dry | BASF | PA66 | GF | 90 | 35 | 0 | 0.9219796 | 0.9240692 |  | 1851.98 | 1724.4 | 1597.66 | 1473.01 | 1476.348 | -0.2266362 | 0.2266362
Ultramid® A3WG3 | Ultramid® | A3WG3 | dry | BASF | PA66 | GF | 120 | 30 | 0 | 0.9218429 | 0.9239231 |  | 1634.72 | 1533.38 | 1426.23 | 1314.76 | 1317.727 | -0.2256585 | 0.2256585
Ultramid® A3EG7 FC Aqua UN | Ultramid® | A3EG7 FC Aqua UN | dry | BASF | PA66 | GF | 60 | 40 | 0 | 0.8986113 | 0.9006354 |  | 4473.7 | 4066.84 | 3675.26 | 3302.63 | 3310.069 | -0.22525 | 0.22525
Ultramid® A3EG7 FC Aqua sw23285 | Ultramid® | A3EG7 FC Aqua sw23285 | dry | BASF | PA66 | GF | 60 | 40 | 0 | 0.8986113 | 0.9006354 |  | 4473.7 | 4066.84 | 3675.26 | 3302.63 | 3310.069 | -0.22525 | 0.22525
Ultramid® A3WG7 | Ultramid® | A3WG7 | dry | BASF | PA66 | GF | 60 | 40 | 0 | 0.8986113 | 0.9006354 |  | 4473.7 | 4066.84 | 3675.26 | 3302.63 | 3310.069 | -0.22525 | 0.22525
Ultramid® A3EG7 | Ultramid® | A3EG7 | dry | BASF | PA66 | GF | 60 | 40 | 0 | 0.8986113 | 0.9006354 |  | 4473.7 | 4066.84 | 3675.26 | 3302.63 | 3310.069 | -0.22525 | 0.22525
Ultramid® A3WG10 HP bk23325 | Ultramid® | A3WG10 HP bk23325 | dry | BASF | PA66 | GF | 120 | 10 | 0 | 0.9159998 | 0.9139395 | 7700.13 | 7484.36 | 7174.42 | 6744.27 | 6177.75 | 6163.855 | 0.2249206 | 0.2249206
Ultramid® B3UGM210 | Ultramid® | B3UGM210 | cond | BASF | PA6 | GF+M | 23 | 30 | 0 | 0.9287621 | 0.9266825 | 3616.51 | 3415.53 | 3208.18 | 2996.58 | 2783.11 | 2776.878 | 0.2239093 | 0.2239093
Ultramid® A3EG6 FC | Ultramid® | A3EG6 FC | cond | BASF | PA66 | GF | 23 | 60 | 0 | 0.8799489 | 0.8819192 |  | 4471.09 | 4056.29 | 3625.04 | 3189.85 | 3196.992 | -0.2239048 | 0.2239048
Ultramid® A3EG6 | Ultramid® | A3EG6 | cond | BASF | PA66 | GF | 23 | 60 | 0 | 0.8799489 | 0.8819192 |  | 4471.09 | 4056.29 | 3625.04 | 3189.85 | 3196.992 | -0.2239048 | 0.2239048
Ultramid® A3WG6 | Ultramid® | A3WG6 | cond | BASF | PA66 | GF | 23 | 60 | 0 | 0.8799489 | 0.8819192 |  | 4471.09 | 4056.29 | 3625.04 | 3189.85 | 3196.992 | -0.2239048 | 0.2239048
Ultramid® A3X2G7 | Ultramid® | A3X2G7 | dry | BASF | PA66 | GF | 120 | 24 | 0 | 0.8926401 | 0.8946226 |  | 2212.19 | 2008.87 | 1808.59 | 1614.42 | 1618.005 | -0.2220866 | 0.2220866
Ultramid® A3Z | Ultramid® | A3Z | cond | BASF | PA66 | None | 23 | 6 | 0 | 0.8130417 | 0.8148393 |  | 507.866 | 431.129 | 357.93 | 291.012 | 291.6554 | -0.2211002 | 0.2211002
Ultramid® B3WG10 | Ultramid® | B3WG10 | dry | BASF | PA6 | GF | 120 | 40 | 0 | 0.9086841 | 0.9106671 |  | 3869.12 | 3567.16 | 3265.15 | 2966.99 | 2973.465 | -0.2182226 | 0.2182226
Ultramid® Endure D3G7 bk20560 | Ultramid® | Endure D3G7 bk20560 | dry | BASF | PA66 | GF | 140 | 35 | 0 | 0.8478331 | 0.8496705 | 2721.77 | 2458.45 | 2175.86 | 1884.97 | 1598.14 | 1601.603 | -0.2167108 | 0.2167108
Ultramid® Endure D3G7 bk23325 | Ultramid® | Endure D3G7 bk23325 | dry | BASF | PA66 | GF | 140 | 35 | 0 | 0.8478331 | 0.8496705 | 2721.77 | 2458.45 | 2175.86 | 1884.97 | 1598.14 | 1601.603 | -0.2167108 | 0.2167108
Ultramid® A3WG3 | Ultramid® | A3WG3 | dry | BASF | PA66 | GF | 90 | 10 | 0 | 0.9771118 | 0.9792223 |  | 2194.46 | 2149.89 | 2103.27 | 2055.13 | 2059.569 | -0.2159893 | 0.2159893
Ultramid® Structure A3EG12 LFX UN | Ultramid® | Structure A3EG12 LFX UN | dry | BASF | PA66 | GLF | 80 | 20 | 0 | 0.9212293 | 0.9232051 | 12963.1 | 12400.5 | 11734.7 | 10966 | 10102.2 | 10123.87 | -0.2144798 | 0.2144798
Ultramid® A3EG7 | Ultramid® | A3EG7 | dry | BASF | PA66 | GF | 90 | 30 | 0 | 0.9324192 | 0.9304195 |  | 3409.9 | 3201.48 | 2995.23 | 2792.81 | 2786.82 | 0.2144698 | 0.2144698
Ultramid® A3WG7 | Ultramid® | A3WG7 | dry | BASF | PA66 | GF | 90 | 30 | 0 | 0.9324192 | 0.9304195 |  | 3409.9 | 3201.48 | 2995.23 | 2792.81 | 2786.82 | 0.2144698 | 0.2144698
Ultramid® A3EG7 FC Aqua UN | Ultramid® | A3EG7 FC Aqua UN | dry | BASF | PA66 | GF | 90 | 30 | 0 | 0.9324192 | 0.9304195 |  | 3409.9 | 3201.48 | 2995.23 | 2792.81 | 2786.82 | 0.2144698 | 0.2144698
Ultramid® A3EG7 FC Aqua sw23285 | Ultramid® | A3EG7 FC Aqua sw23285 | dry | BASF | PA66 | GF | 90 | 30 | 0 | 0.9324192 | 0.9304195 |  | 3409.9 | 3201.48 | 2995.23 | 2792.81 | 2786.82 | 0.2144698 | 0.2144698
Ultramid® B3ZG6 | Ultramid® | B3ZG6 | dry | BASF | PA6 | GF | 40 | 20 | 0 | 0.9314853 | 0.9294907 | 2523.69 | 2396.96 | 2262.6 | 2121.88 | 1976.5 | 1972.268 | 0.2141299 | 0.2141299
Ultramid® B3S | Ultramid® | B3S | dry | BASF | PA6 | None | 90 | 10 | 0 | 0.8671308 | 0.868983 |  | 425.859 | 376.467 | 329.512 | 285.73 | 286.3403 | -0.2136001 | 0.2136001
Ultramid® D3EG10 FC Aqua bk 23285 | Ultramid® | D3EG10 FC Aqua bk 23285 | cond | BASF | Theproductisapprovedaccordingto | GF | 23 | 110 | 0 | 0.7779277 | 0.7795745 | 11732.3 | 10224.1 | 8585.3 | 6934.77 | 5394.75 | 5406.17 | -0.2116798 | 0.2116798
Ultramid® A3WG7 | Ultramid® | A3WG7 | dry | BASF | PA66 | GF | 120 | 10 | 0 | 0.9539841 | 0.951972 |  | 3577.93 | 3429.84 | 3279.3 | 3128.4 | 3121.802 | 0.2109102 | 0.2109102
Ultramid® A3EG7 FC Aqua UN | Ultramid® | A3EG7 FC Aqua UN | dry | BASF | PA66 | GF | 120 | 10 | 0 | 0.9539841 | 0.951972 |  | 3577.93 | 3429.84 | 3279.3 | 3128.4 | 3121.802 | 0.2109102 | 0.2109102
Ultramid® A3EG7 FC Aqua sw23285 | Ultramid® | A3EG7 FC Aqua sw23285 | dry | BASF | PA66 | GF | 120 | 10 | 0 | 0.9539841 | 0.951972 |  | 3577.93 | 3429.84 | 3279.3 | 3128.4 | 3121.802 | 0.2109102 | 0.2109102
Ultramid® A3EG7 | Ultramid® | A3EG7 | dry | BASF | PA66 | GF | 120 | 10 | 0 | 0.9539841 | 0.951972 |  | 3577.93 | 3429.84 | 3279.3 | 3128.4 | 3121.802 | 0.2109102 | 0.2109102
Ultramid® A3WG3 | Ultramid® | A3WG3 | cond | BASF | PA66 | GF | 23 | 10 | 0 | 0.948308 | 0.950307 |  | 2865.34 | 2736.5 | 2605.24 | 2470.57 | 2475.778 | -0.2107936 | 0.2107936
Ultramid® A3HG5 | Ultramid® | A3HG5 | cond | BASF | PA66 | GF | 23 | 60 | 0 | 0.9077358 | 0.9058226 |  | 2940.02 | 2702.09 | 2468.02 | 2240.31 | 2235.588 | 0.2107592 | 0.2107592
Ultramid® B3ZG6 | Ultramid® | B3ZG6 | cond | BASF | PA6 | GF | 23 | 35 | 0 | 0.9099152 | 0.9080095 | 2375.06 | 2195.47 | 2018.56 | 1846.15 | 1679.84 | 1676.322 | 0.2094446 | 0.2094446
Ultramid® A3EG10 | Ultramid® | A3EG10 | dry | BASF | PA66 | GF | 90 | 60 | 0 | 0.9292045 | 0.9272626 |  | 3880.13 | 3624.08 | 3376.06 | 3137.05 | 3130.494 | 0.2089794 | 0.2089794
Ultramid® A3WG10 | Ultramid® | A3WG10 | dry | BASF | PA66 | GF | 90 | 60 | 0 | 0.9292045 | 0.9272626 |  | 3880.13 | 3624.08 | 3376.06 | 3137.05 | 3130.494 | 0.2089794 | 0.2089794
Ultramid® A3EG10 FC Aqua sw23285 | Ultramid® | A3EG10 FC Aqua sw23285 | dry | BASF | PA66 | GF | 90 | 60 | 0 | 0.9292045 | 0.9272626 |  | 3880.13 | 3624.08 | 3376.06 | 3137.05 | 3130.494 | 0.2089794 | 0.2089794
Ultramid® B3WG5 | Ultramid® | B3WG5 | dry | BASF | PA6 | GF | 60 | 35 | 0 | 0.8899435 | 0.8917748 |  | 1679.62 | 1519.49 | 1363.3 | 1213.26 | 1215.757 | -0.2057755 | 0.2057755
Ultramid® B3WG5 | Ultramid® | B3WG5 | cond | BASF | PA6 | GF | 23 | 15 | 0 | 0.9136579 | 0.9155319 |  | 4126.52 | 3914.86 | 3651.87 | 3336.56 | 3343.403 | -0.2051019 | 0.2051019
Ultramid® B3S | Ultramid® | B3S | dry | BASF | PA6 | None | 60 | 2 | 0 | 0.7991181 | 0.7974855 |  | 890.448 | 734.303 | 595.086 | 475.544 | 474.5725 | 0.2042965 | 0.2042965
Ultramid® C3U | Ultramid® | C3U | cond | BASF | PA666 | None | 23 | 20 | 0 | 0.8799576 | 0.8781727 | 485.277 | 434.96 | 387.319 | 342.779 | 301.631 | 301.0191 | 0.202849 | 0.202849
Ultramid® A3XZG5 | Ultramid® | A3XZG5 | cond | BASF | PA66 | GF | 40 | 20 | 0 | 0.9296662 | 0.9277838 | 2256.01 | 2133.64 | 2006.69 | 1876.48 | 1744.5 | 1740.968 | 0.2024787 | 0.2024787
Ultramid® B3WG5 | Ultramid® | B3WG5 | cond | BASF | PA6 | GF | 23 | 30 | 0 | 0.8822454 | 0.880461 |  | 2975.47 | 2700.82 | 2417.4 | 2132.74 | 2128.426 | 0.2022579 | 0.2022579
Ultramid® B3GM35 bk 30564 | Ultramid® | B3GM35 bk 30564 | cond | BASF | PA6 | GF+M | 23 | 25 | 0 | 0.794792 | 0.793196 |  | 2178.24 | 1820.28 | 1481.96 | 1177.85 | 1175.485 | 0.200807 | 0.200807
Ultramid® T KR 4357 G6 | Ultramid® | T KR 4357 G6 | cond | BASF | PA6T/6 | GF | 23 | 30 | 0 | 0.9065112 | 0.9083312 | 7893.28 | 7488.95 | 7012.62 | 6467.19 | 5862.58 | 5874.351 | -0.200778 | 0.200778
Ultramid® T KR 4350 | Ultramid® | T KR 4350 | cond | BASF | PA6T/6 | None | 23 | 20 | 0 | 0.8521389 | 0.8504304 | 2935.17 | 2706.62 | 2438.37 | 2138.9 | 1822.64 | 1818.986 | 0.2005049 | 0.2005049
Ultramid® A3WG7 HP bk20560 | Ultramid® | A3WG7 HP bk20560 | cond | BASF | PA66 | GF | 23 | 20 | 0 | 0.9097188 | 0.90794 | 7153.69 | 6795.68 | 6374.83 | 5894.25 | 5362.11 | 5351.626 | 0.195527 | 0.195527
Ultramid® A3X2G10 | Ultramid® | A3X2G10 | cond | BASF | PA66 | GF | 23 | 30 | 0 | 0.9256517 | 0.9238431 |  | 6114.96 | 5717.55 | 5319.15 | 4923.68 | 4914.06 | 0.1953832 | 0.1953832
Ultramid® B3S | Ultramid® | B3S | dry | BASF | PA6 | None | 60 | 14 | 0 | 0.8219805 | 0.820375 |  | 487.547 | 405.823 | 335.525 | 275.795 | 275.2563 | 0.1953228 | 0.1953228
Ultramid® A3X2G10 | Ultramid® | A3X2G10 | dry | BASF | PA66 | GF | 120 | 5 | 0 | 0.9298096 | 0.9279973 |  | 3420.27 | 3211.24 | 2999.84 | 2789.28 | 2783.844 | 0.1949056 | 0.1949056
Ultramid® A3WG3 | Ultramid® | A3WG3 | dry | BASF | PA66 | GF | 120 | 20 | 0 | 0.9269211 | 0.9287255 |  | 1906.95 | 1808.72 | 1697.07 | 1573.05 | 1576.112 | -0.1946653 | 0.1946653
Ultramid® A3X2G5 | Ultramid® | A3X2G5 | dry | BASF | PA66 | GF | 90 | 25 | 0 | 0.9272892 | 0.9254859 |  | 1922.69 | 1799.43 | 1676.23 | 1554.35 | 1551.327 | 0.1944762 | 0.1944762
Ultramid® A3WG6 | Ultramid® | A3WG6 | dry | BASF | PA66 | GF | 120 | 20 | 0 | 0.932238 | 0.9304348 |  | 2840.35 | 2671.67 | 2501.55 | 2332.04 | 2327.529 | 0.1934285 | 0.1934285
Ultramid® A3EG6 | Ultramid® | A3EG6 | dry | BASF | PA66 | GF | 120 | 20 | 0 | 0.932238 | 0.9304348 |  | 2840.35 | 2671.67 | 2501.55 | 2332.04 | 2327.529 | 0.1934285 | 0.1934285
Ultramid® A3EG6 FC | Ultramid® | A3EG6 FC | dry | BASF | PA66 | GF | 120 | 20 | 0 | 0.932238 | 0.9304348 |  | 2840.35 | 2671.67 | 2501.55 | 2332.04 | 2327.529 | 0.1934285 | 0.1934285
Ultramid® A3WG5 | Ultramid® | A3WG5 | dry | BASF | PA66 | GF | 120 | 20 | 0 | 0.9113949 | 0.9096434 |  | 2098.47 | 1937.23 | 1776.76 | 1619.33 | 1616.218 | 0.1921795 | 0.1921795
Ultramid® A3EG5 | Ultramid® | A3EG5 | dry | BASF | PA66 | GF | 120 | 20 | 0 | 0.9113949 | 0.9096434 |  | 2098.47 | 1937.23 | 1776.76 | 1619.33 | 1616.218 | 0.1921795 | 0.1921795
Ultramid® B3WG5 | Ultramid® | B3WG5 | cond | BASF | PA6 | GF | 23 | 25 | 0 | 0.8828481 | 0.8845417 |  | 3347.14 | 3061.51 | 2752.58 | 2430.11 | 2434.772 | -0.1918379 | 0.1918379
Ultramid® A3EG10 | Ultramid® | A3EG10 | dry | BASF | PA66 | GF | 120 | 60 | 0 | 0.9209457 | 0.9191945 |  | 3283.04 | 3043.77 | 2812.37 | 2590.04 | 2585.115 | 0.1901496 | 0.1901496
Ultramid® A3WG10 | Ultramid® | A3WG10 | dry | BASF | PA66 | GF | 120 | 60 | 0 | 0.9209457 | 0.9191945 |  | 3283.04 | 3043.77 | 2812.37 | 2590.04 | 2585.115 | 0.1901496 | 0.1901496
Ultramid® A3EG10 FC Aqua sw23285 | Ultramid® | A3EG10 FC Aqua sw23285 | dry | BASF | PA66 | GF | 120 | 60 | 0 | 0.9209457 | 0.9191945 |  | 3283.04 | 3043.77 | 2812.37 | 2590.04 | 2585.115 | 0.1901496 | 0.1901496
Ultramid® A3WG10 | Ultramid® | A3WG10 | dry | BASF | PA66 | GF | 60 | 30 | 0 | 0.9270814 | 0.9253325 |  | 5247.2 | 4890.99 | 4546.44 | 4214.92 | 4206.969 | 0.1886427 | 0.1886427
Ultramid® A3EG10 | Ultramid® | A3EG10 | dry | BASF | PA66 | GF | 60 | 30 | 0 | 0.9270814 | 0.9253325 |  | 5247.2 | 4890.99 | 4546.44 | 4214.92 | 4206.969 | 0.1886427 | 0.1886427
Ultramid® A3EG10 FC Aqua sw23285 | Ultramid® | A3EG10 FC Aqua sw23285 | dry | BASF | PA66 | GF | 60 | 30 | 0 | 0.9270814 | 0.9253325 |  | 5247.2 | 4890.99 | 4546.44 | 4214.92 | 4206.969 | 0.1886427 | 0.1886427
Ultramid® A3EG7 | Ultramid® | A3EG7 | dry | BASF | PA66 | GF | 90 | 40 | 0 | 0.9304548 | 0.9322063 |  | 3286.87 | 3078.9 | 2874.39 | 2674.49 | 2679.524 | -0.188241 | 0.188241
Ultramid® A3EG7 FC Aqua sw23285 | Ultramid® | A3EG7 FC Aqua sw23285 | dry | BASF | PA66 | GF | 90 | 40 | 0 | 0.9304548 | 0.9322063 |  | 3286.87 | 3078.9 | 2874.39 | 2674.49 | 2679.524 | -0.188241 | 0.188241
Ultramid® A3EG7 FC Aqua UN | Ultramid® | A3EG7 FC Aqua UN | dry | BASF | PA66 | GF | 90 | 40 | 0 | 0.9304548 | 0.9322063 |  | 3286.87 | 3078.9 | 2874.39 | 2674.49 | 2679.524 | -0.188241 | 0.188241
Ultramid® A3WG7 | Ultramid® | A3WG7 | dry | BASF | PA66 | GF | 90 | 40 | 0 | 0.9304548 | 0.9322063 |  | 3286.87 | 3078.9 | 2874.39 | 2674.49 | 2679.524 | -0.188241 | 0.188241
Ultramid® B3GM35 bk 30564 | Ultramid® | B3GM35 bk 30564 | dry | BASF | PA6 | GF+M | 90 | 20 | 0 | 0.9422217 | 0.9439798 |  | 1651.46 | 1575.2 | 1493.64 | 1407.34 | 1409.966 | -0.186588 | 0.186588
Ultramid® B3ZG6 | Ultramid® | B3ZG6 | dry | BASF | PA6 | GF | 80 | 20 | 0 | 0.9037681 | 0.9020825 | 1785.59 | 1661.38 | 1531.33 | 1397.77 | 1263.26 | 1260.904 | 0.1865152 | 0.1865152
Ultramid® B3WG5 | Ultramid® | B3WG5 | dry | BASF | PA6 | GF | 60 | 20 | 0 | 0.8827618 | 0.8811205 |  | 2041.51 | 1847.86 | 1651.68 | 1458.04 | 1455.329 | 0.1859321 | 0.1859321
Ultramid® B3ZG6 | Ultramid® | B3ZG6 | dry | BASF | PA6 | GF | 80 | 5 | 0 | 0.9253366 | 0.9270468 | 2214.94 | 2114.88 | 2000.72 | 1872.94 | 1733.1 | 1736.303 | -0.18481 | 0.18481
Ultramid® T KR 4355 G7 | Ultramid® | T KR 4355 G7 | cond | BASF | PA6T/6 | GF | 23 | 75 | 0 | 0.916039 | 0.9177274 | 9587.24 | 9094.33 | 8536.89 | 7920.58 | 7255.56 | 7268.933 | -0.184315 | 0.184315
Ultramid® A3X2G7 | Ultramid® | A3X2G7 | dry | BASF | PA66 | GF | 120 | 20 | 0 | 0.9025065 | 0.9008657 |  | 2289.21 | 2097.8 | 1907.82 | 1721.82 | 1718.69 | 0.1818122 | 0.1818122
Ultramid® T KR 4350 | Ultramid® | T KR 4350 | cond | BASF | PA6T/6 | None | 23 | 15 | 0 | 0.8699283 | 0.8683501 | 2947.42 | 2739.63 | 2497.25 | 2226.08 | 1936.53 | 1933.017 | 0.1814218 | 0.1814218
Ultramid® B3K | Ultramid® | B3K | dry | BASF | PA6 | None | 90 | 15 | 0 | 0.9320746 | 0.9303891 |  | 235.807 | 220.826 | 206.3 | 192.287 | 191.9393 | 0.1808418 | 0.1808418
Ultramid® B3ZG6 | Ultramid® | B3ZG6 | cond | BASF | PA6 | GF | 23 | 15 | 0 | 0.9467997 | 0.9485071 | 2773.87 | 2647.79 | 2520.63 | 2393.03 | 2265.72 | 2269.806 | -0.1803352 | 0.1803352
Ultramid® A3HG6 HR bk 23591 | Ultramid® | A3HG6 HR bk 23591 | cond | BASF | PA66 | GF | 23 | 70 | 0 | 0.8970293 | 0.8986417 | 4762.33 | 4425.23 | 4066.03 | 3692.02 | 3311.85 | 3317.803 | -0.1797481 | 0.1797481
Ultramid® B3WG6 | Ultramid® | B3WG6 | cond | BASF | PA6 | GF | 23 | 30 | 0 | 0.9315029 | 0.9298327 |  | 3921.57 | 3692.31 | 3457.81 | 3220.96 | 3215.185 | 0.1792954 | 0.1792954
Ultramid® B3EG6 | Ultramid® | B3EG6 | cond | BASF | PA6 | GF | 23 | 30 | 0 | 0.9315029 | 0.9298327 |  | 3921.57 | 3692.31 | 3457.81 | 3220.96 | 3215.185 | 0.1792954 | 0.1792954
Ultramid® A3ZG6 bk 20591 | Ultramid® | A3ZG6 bk 20591 | dry | BASF | PA66 | GF | 80 | 40 | 0 | 0.9594545 | 0.9611714 |  | 2691.11 | 2593.52 | 2493.99 | 2392.87 | 2397.152 | -0.1789459 | 0.1789459
Ultramid® A3XZG5 | Ultramid® | A3XZG5 | cond | BASF | PA66 | GF | 23 | 40 | 0 | 0.8316673 | 0.83315 | 1999.62 | 1725.46 | 1469.1 | 1235.47 | 1027.5 | 1029.332 | -0.1782753 | 0.1782753
Ultramid® B3WG10 | Ultramid® | B3WG10 | dry | BASF | PA6 | GF | 60 | 30 | 0 | 0.8851335 | 0.8835661 |  | 5303.4 | 4783 | 4272.09 | 3781.37 | 3774.674 | 0.1770827 | 0.1770827
Ultramid® A3X2G5 | Ultramid® | A3X2G5 | dry | BASF | PA66 | GF | 90 | 40 | 0 | 0.9188044 | 0.9171776 |  | 1803.26 | 1673.78 | 1545.65 | 1420.15 | 1417.636 | 0.1770528 | 0.1770528
Ultramid® B3WG7 | Ultramid® | B3WG7 | cond | BASF | PA6 | GF | 23 | 70 | 0 | 0.8843004 | 0.8827627 | 4663.77 | 4260.78 | 3850.53 | 3441.93 | 3043.7 | 3038.407 | 0.173891 | 0.173891
Ultramid® B3ZG8 bk 20560 | Ultramid® | B3ZG8 bk 20560 | dry | BASF | PA6 | GF | 160 | 5 | 0 | 0.9019188 | 0.9003546 |  | 2638.2 | 2520.58 | 2349.38 | 2118.95 | 2115.275 | 0.1734301 | 0.1734301
Ultramid® A3WG3 | Ultramid® | A3WG3 | dry | BASF | PA66 | GF | 90 | 40 | 0 | 0.95439 | 0.9527355 |  | 1848.77 | 1774.61 | 1698.53 | 1621.06 | 1618.25 | 0.1733537 | 0.1733537
Ultramid® A3WC4 | Ultramid® | A3WC4 | dry | BASF | PA66 | CF | 120 | 60 | 0 | 0.9388088 | 0.940425 |  | 3161.15 | 2984.58 | 2809.88 | 2637.94 | 2642.481 | -0.1721559 | 0.1721559
Ultramid® A3X2G10 | Ultramid® | A3X2G10 | dry | BASF | PA66 | GF | 90 | 30 | 0 | 0.906529 | 0.9049743 |  | 2677.39 | 2451.38 | 2233.1 | 2024.37 | 2020.898 | 0.1714997 | 0.1714997
Ultramid® T KR 4350 | Ultramid® | T KR 4350 | dry | BASF | PA6T/6 | None | 90 | 1 | 0 | 0.9172542 | 0.9188263 |  | 454.7 | 429.645 | 400.431 | 367.297 | 367.9265 | -0.1713948 | 0.1713948
Ultramid® B3GK24 | Ultramid® | B3GK24 | cond | BASF | PA6 | GF+GB | 23 | 25 | 0 | 0.8991956 | 0.8976634 |  | 1898.48 | 1739.37 | 1578.8 | 1419.65 | 1417.231 | 0.1703998 | 0.1703998
Ultramid® A3ZG6 bk 20591 | Ultramid® | A3ZG6 bk 20591 | cond | BASF | PA66 | GF | 23 | 50 | 0 | 0.9205132 | 0.91895 |  | 3524.03 | 3278.68 | 3034.34 | 2793.15 | 2788.407 | 0.1698137 | 0.1698137
Ultramid® B3ZG3 | Ultramid® | B3ZG3 | dry | BASF | PA6 | GF | 90 | 5 | 0 | 0.9237555 | 0.9253147 |  | 877.032 | 824.634 | 768.947 | 710.319 | 711.518 | -0.1687924 | 0.1687924
Ultramid® B3ZG3 | Ultramid® | B3ZG3 | cond | BASF | PA6 | GF | 23 | 10 | 0 | 0.9091915 | 0.907661 |  | 1267.15 | 1168.7 | 1070.01 | 972.844 | 971.2064 | 0.1683345 | 0.1683345
Ultramid® A3WG6 | Ultramid® | A3WG6 | dry | BASF | PA66 | GF | 60 | 30 | 0 | 0.93082 | 0.9292534 |  | 3534.07 | 3307.3 | 3086.73 | 2873.19 | 2868.354 | 0.168301 | 0.168301
Ultramid® A3EG6 | Ultramid® | A3EG6 | dry | BASF | PA66 | GF | 60 | 30 | 0 | 0.93082 | 0.9292534 |  | 3534.07 | 3307.3 | 3086.73 | 2873.19 | 2868.354 | 0.168301 | 0.168301
Ultramid® A3EG6 FC | Ultramid® | A3EG6 FC | dry | BASF | PA66 | GF | 60 | 30 | 0 | 0.93082 | 0.9292534 |  | 3534.07 | 3307.3 | 3086.73 | 2873.19 | 2868.354 | 0.168301 | 0.168301
Ultramid® Advanced N3U41G6 | Ultramid® | Advanced N3U41G6 | dry | BASF | PA9T | GF | 120 | 53 | 0 | 0.9044096 | 0.9028923 | 2903.23 | 2675.29 | 2449.62 | 2228.99 | 2015.92 | 2012.538 | 0.167771 | 0.167771
Ultramid® C3U | Ultramid® | C3U | dry | BASF | PA666 | None | 140 | 10 | 0 | 0.8729229 | 0.874343 |  | 305.381 | 279.65 | 250.344 | 218.531 | 218.8865 | -0.1626893 | 0.1626893
Ultramid® B3UG4 | Ultramid® | B3UG4 | dry | BASF | PA6 | GF | 60 | 5 | 0 | 0.7807782 | 0.7795086 |  | 1953.12 | 1642.04 | 1329.43 | 1037.99 | 1036.302 | 0.1626119 | 0.1626119
Ultramid® B3WG10 | Ultramid® | B3WG10 | dry | BASF | PA6 | GF | 120 | 20 | 0 | 0.9150654 | 0.9135774 |  | 4676.32 | 4357.49 | 4024.86 | 3683.01 | 3677.021 | 0.1626101 | 0.1626101
Ultramid® A3K FC Aqua UN | Ultramid® | A3K FC Aqua UN | dry | BASF | PA66 | None | 60 | 10 | 0 | 0.8433465 | 0.8419821 |  | 496.94 | 422.849 | 358.096 | 301.999 | 301.5104 | 0.1617855 | 0.1617855
Ultramid® A3K | Ultramid® | A3K | dry | BASF | PA66 | None | 60 | 10 | 0 | 0.8433465 | 0.8419821 |  | 496.94 | 422.849 | 358.096 | 301.999 | 301.5104 | 0.1617855 | 0.1617855
Ultramid® A3W | Ultramid® | A3W | dry | BASF | PA66 | None | 60 | 10 | 0 | 0.8433465 | 0.8419821 |  | 496.94 | 422.849 | 358.096 | 301.999 | 301.5104 | 0.1617855 | 0.1617855
Ultramid® A3EG10 FC Aqua sw23285 | Ultramid® | A3EG10 FC Aqua sw23285 | dry | BASF | PA66 | GF | 120 | 20 | 0 | 0.9310144 | 0.9295243 |  | 4112.05 | 3856.64 | 3603.65 | 3355.05 | 3349.68 | 0.1600514 | 0.1600514
Ultramid® A3WG10 | Ultramid® | A3WG10 | dry | BASF | PA66 | GF | 120 | 20 | 0 | 0.9310144 | 0.9295243 |  | 4112.05 | 3856.64 | 3603.65 | 3355.05 | 3349.68 | 0.1600514 | 0.1600514
Ultramid® A3EG10 | Ultramid® | A3EG10 | dry | BASF | PA66 | GF | 120 | 20 | 0 | 0.9310144 | 0.9295243 |  | 4112.05 | 3856.64 | 3603.65 | 3355.05 | 3349.68 | 0.1600514 | 0.1600514
Ultramid® A3X2G7 | Ultramid® | A3X2G7 | dry | BASF | PA66 | GF | 90 | 10 | 0 | 0.942717 | 0.9412116 |  | 2617.06 | 2481.83 | 2346.42 | 2212.01 | 2208.478 | 0.1596854 | 0.1596854
Ultramid® A3EG6 | Ultramid® | A3EG6 | dry | BASF | PA66 | GF | 60 | 20 | 0 | 0.926464 | 0.9249936 |  | 3927.35 | 3664.28 | 3406.36 | 3155.87 | 3150.861 | 0.1587185 | 0.1587185
Ultramid® A3EG6 FC | Ultramid® | A3EG6 FC | dry | BASF | PA66 | GF | 60 | 20 | 0 | 0.926464 | 0.9249936 |  | 3927.35 | 3664.28 | 3406.36 | 3155.87 | 3150.861 | 0.1587185 | 0.1587185
Ultramid® A3WG6 | Ultramid® | A3WG6 | dry | BASF | PA66 | GF | 60 | 20 | 0 | 0.926464 | 0.9249936 |  | 3927.35 | 3664.28 | 3406.36 | 3155.87 | 3150.861 | 0.1587185 | 0.1587185
Ultramid® T KR 4365 G5 | Ultramid® | T KR 4365 G5 | dry | BASF | PA6T/6 | GF | 120 | 24 | 0 | 0.9129672 | 0.9115214 |  | 1643.95 | 1528.76 | 1408.78 | 1286.17 | 1284.133 | 0.1583649 | 0.1583649
Ultramid® B3GK24 | Ultramid® | B3GK24 | cond | BASF | PA6 | GF+GB | 23 | 5 | 0 | 0.9426041 | 0.9411126 |  | 2269.48 | 2159.91 | 2047.36 | 1929.85 | 1926.796 | 0.1582337 | 0.1582337
Ultramid® Structure A3EG12 LFX UN | Ultramid® | Structure A3EG12 LFX UN | dry | BASF | PA66 | GLF | 80 | 60 | 0 | 0.9200624 | 0.9215022 | 12518.4 | 11927.8 | 11249 | 10485.3 | 9647.13 | 9662.228 | -0.1564975 | 0.1564975
Ultramid® B3WG10 | Ultramid® | B3WG10 | dry | BASF | PA6 | GF | 120 | 60 | 0 | 0.9121747 | 0.9136015 |  | 3300.15 | 3042.13 | 2789.4 | 2544.42 | 2548.4 | -0.1564225 | 0.1564225
Ultramid® A3X2G10 | Ultramid® | A3X2G10 | cond | BASF | PA66 | GF | 23 | 20 | 0 | 0.9360653 | 0.9375246 |  | 6285.35 | 5931.2 | 5575.69 | 5219.21 | 5227.346 | -0.155893 | 0.155893
Ultramid® A3X2G7 | Ultramid® | A3X2G7 | cond | BASF | PA66 | GF | 23 | 40 | 0 | 0.9113546 | 0.9099411 |  | 3793.26 | 3493.41 | 3200.39 | 2916.69 | 2912.166 | 0.1550977 | 0.1550977
Ultramid® A3WG10 | Ultramid® | A3WG10 | cond | BASF | PA66 | GF | 23 | 40 | 0 | 0.8651813 | 0.8665204 |  | 9532.8 | 8654.23 | 7677.35 | 6642.3 | 6652.58 | -0.1547673 | 0.1547673
Ultramid® A3EG10 | Ultramid® | A3EG10 | cond | BASF | PA66 | GF | 23 | 40 | 0 | 0.8651813 | 0.8665204 |  | 9532.8 | 8654.23 | 7677.35 | 6642.3 | 6652.58 | -0.1547673 | 0.1547673
Ultramid® A3EG10 FC Aqua sw23285 | Ultramid® | A3EG10 FC Aqua sw23285 | cond | BASF | PA66 | GF | 23 | 40 | 0 | 0.8651813 | 0.8665204 |  | 9532.8 | 8654.23 | 7677.35 | 6642.3 | 6652.58 | -0.1547673 | 0.1547673
Ultramid® A3WC4 | Ultramid® | A3WC4 | dry | BASF | PA66 | CF | 120 | 40 | 0 | 0.9517931 | 0.9503368 |  | 3748.35 | 3585.32 | 3420.88 | 3255.97 | 3250.988 | 0.1530103 | 0.1530103
Ultramid® B3ZG6 | Ultramid® | B3ZG6 | dry | BASF | PA6 | GF | 80 | 30 | 0 | 0.9046392 | 0.9032763 | 1581.23 | 1464.06 | 1345.14 | 1226.29 | 1109.35 | 1107.679 | 0.1506509 | 0.1506509
Ultramid® T KR 4357 G6 | Ultramid® | T KR 4357 G6 | dry | BASF | PA6T/6 | GF | 90 | 5 | 0 | 0.940596 | 0.9420126 |  | 2540.88 | 2434.72 | 2313.48 | 2176.05 | 2179.327 | -0.1506114 | 0.1506114
Ultramid® B3EG3 | Ultramid® | B3EG3 | cond | BASF | PA6 | GF | 23 | 15 | 0 | 0.8860001 | 0.887295 |  | 2365.44 | 2216.03 | 2025.09 | 1794.23 | 1796.852 | -0.1461532 | 0.1461532
Ultramid® B35EG3 | Ultramid® | B35EG3 | cond | BASF | PA6 | GF | 23 | 15 | 0 | 0.8860001 | 0.887295 |  | 2365.44 | 2216.03 | 2025.09 | 1794.23 | 1796.852 | -0.1461532 | 0.1461532
Ultramid® A3WG6 | Ultramid® | A3WG6 | dry | BASF | PA66 | GF | 90 | 50 | 0 | 0.9284627 | 0.9271118 |  | 2373.22 | 2215.56 | 2062.7 | 1915.14 | 1912.354 | 0.1454935 | 0.1454935
Ultramid® A3EG6 FC | Ultramid® | A3EG6 FC | dry | BASF | PA66 | GF | 90 | 50 | 0 | 0.9284627 | 0.9271118 |  | 2373.22 | 2215.56 | 2062.7 | 1915.14 | 1912.354 | 0.1454935 | 0.1454935
Ultramid® A3EG6 | Ultramid® | A3EG6 | dry | BASF | PA66 | GF | 90 | 50 | 0 | 0.9284627 | 0.9271118 |  | 2373.22 | 2215.56 | 2062.7 | 1915.14 | 1912.354 | 0.1454935 | 0.1454935
Ultramid® A3X2G5 | Ultramid® | A3X2G5 | cond | BASF | PA66 | GF | 23 | 50 | 0 | 0.8990652 | 0.9003707 |  | 3267.44 | 2988.37 | 2709.67 | 2436.17 | 2439.707 | -0.1452015 | 0.1452015
Ultramid® A3WG7 | Ultramid® | A3WG7 | dry | BASF | PA66 | GF | 90 | 60 | 0 | 0.9255558 | 0.9268791 |  | 2980.04 | 2776.56 | 2578.44 | 2386.49 | 2389.902 | -0.1429829 | 0.1429829
Ultramid® A3EG7 FC Aqua UN | Ultramid® | A3EG7 FC Aqua UN | dry | BASF | PA66 | GF | 90 | 60 | 0 | 0.9255558 | 0.9268791 |  | 2980.04 | 2776.56 | 2578.44 | 2386.49 | 2389.902 | -0.1429829 | 0.1429829
Ultramid® A3EG7 | Ultramid® | A3EG7 | dry | BASF | PA66 | GF | 90 | 60 | 0 | 0.9255558 | 0.9268791 |  | 2980.04 | 2776.56 | 2578.44 | 2386.49 | 2389.902 | -0.1429829 | 0.1429829
Ultramid® A3EG7 FC Aqua sw23285 | Ultramid® | A3EG7 FC Aqua sw23285 | dry | BASF | PA66 | GF | 90 | 60 | 0 | 0.9255558 | 0.9268791 |  | 2980.04 | 2776.56 | 2578.44 | 2386.49 | 2389.902 | -0.1429829 | 0.1429829
Ultramid® A3WG5 | Ultramid® | A3WG5 | dry | BASF | PA66 | GF | 90 | 10 | 0 | 0.9068279 | 0.9055343 |  | 2787.84 | 2572.2 | 2353.28 | 2134.02 | 2130.976 | 0.1426556 | 0.1426556
Ultramid® A3EG5 | Ultramid® | A3EG5 | dry | BASF | PA66 | GF | 90 | 10 | 0 | 0.9068279 | 0.9055343 |  | 2787.84 | 2572.2 | 2353.28 | 2134.02 | 2130.976 | 0.1426556 | 0.1426556
Ultramid® A3EG6 | Ultramid® | A3EG6 | dry | BASF | PA66 | GF | 120 | 50 | 0 | 0.9234672 | 0.9247805 |  | 2075.49 | 1929.37 | 1787.47 | 1650.67 | 1653.017 | -0.1422116 | 0.1422116
Ultramid® A3EG6 FC | Ultramid® | A3EG6 FC | dry | BASF | PA66 | GF | 120 | 50 | 0 | 0.9234672 | 0.9247805 |  | 2075.49 | 1929.37 | 1787.47 | 1650.67 | 1653.017 | -0.1422116 | 0.1422116
Ultramid® A3WG6 | Ultramid® | A3WG6 | dry | BASF | PA66 | GF | 120 | 50 | 0 | 0.9234672 | 0.9247805 |  | 2075.49 | 1929.37 | 1787.47 | 1650.67 | 1653.017 | -0.1422116 | 0.1422116
Ultramid® A3HG6 HR bk 23591 | Ultramid® | A3HG6 HR bk 23591 | cond | BASF | PA66 | GF | 23 | 10 | 0 | 0.9369986 | 0.9382963 | 5964.19 | 5752.23 | 5502.53 | 5212.9 | 4884.48 | 4891.245 | -0.1384943 | 0.1384943
Ultramid® A3X2G7 | Ultramid® | A3X2G7 | dry | BASF | PA66 | GF | 90 | 25 | 0 | 0.9045773 | 0.9033262 |  | 2302.01 | 2108.88 | 1919.67 | 1736.49 | 1734.088 | 0.1383091 | 0.1383091
Ultramid® A3EG7 FC Aqua UN | Ultramid® | A3EG7 FC Aqua UN | dry | BASF | PA66 | GF | 120 | 40 | 0 | 0.9281265 | 0.9268865 |  | 2797.69 | 2614.96 | 2435.25 | 2260.22 | 2257.2 | 0.1336006 | 0.1336006
Ultramid® A3EG7 | Ultramid® | A3EG7 | dry | BASF | PA66 | GF | 120 | 40 | 0 | 0.9281265 | 0.9268865 |  | 2797.69 | 2614.96 | 2435.25 | 2260.22 | 2257.2 | 0.1336006 | 0.1336006
Ultramid® A3EG7 FC Aqua sw23285 | Ultramid® | A3EG7 FC Aqua sw23285 | dry | BASF | PA66 | GF | 120 | 40 | 0 | 0.9281265 | 0.9268865 |  | 2797.69 | 2614.96 | 2435.25 | 2260.22 | 2257.2 | 0.1336006 | 0.1336006
Ultramid® A3WG7 | Ultramid® | A3WG7 | dry | BASF | PA66 | GF | 120 | 40 | 0 | 0.9281265 | 0.9268865 |  | 2797.69 | 2614.96 | 2435.25 | 2260.22 | 2257.2 | 0.1336006 | 0.1336006
Ultramid® A3K | Ultramid® | A3K | cond | BASF | PA66 | None | 23 | 6 | 0 | 0.8223411 | 0.8234373 |  | 773.447 | 663.17 | 556.516 | 457.646 | 458.256 | -0.1332995 | 0.1332995
Ultramid® A3W | Ultramid® | A3W | cond | BASF | PA66 | None | 23 | 6 | 0 | 0.8223411 | 0.8234373 |  | 773.447 | 663.17 | 556.516 | 457.646 | 458.256 | -0.1332995 | 0.1332995
Ultramid® A3K FC Aqua UN | Ultramid® | A3K FC Aqua UN | cond | BASF | PA66 | None | 23 | 6 | 0 | 0.8223411 | 0.8234373 |  | 773.447 | 663.17 | 556.516 | 457.646 | 458.256 | -0.1332995 | 0.1332995
Ultramid® A3HG6 HR bk 23591 | Ultramid® | A3HG6 HR bk 23591 | cond | BASF | PA66 | GF | 23 | 20 | 0 | 0.9355692 | 0.9368154 | 5919.63 | 5701.91 | 5446.69 | 5152.35 | 4820.38 | 4826.801 | -0.1332044 | 0.1332044
Ultramid® A3EG10 | Ultramid® | A3EG10 | dry | BASF | PA66 | GF | 60 | 20 | 0 | 0.931688 | 0.930448 |  | 5725.25 | 5363.47 | 5010.54 | 4668.26 | 4662.047 | 0.13309 | 0.13309
Ultramid® A3EG10 FC Aqua sw23285 | Ultramid® | A3EG10 FC Aqua sw23285 | dry | BASF | PA66 | GF | 60 | 20 | 0 | 0.931688 | 0.930448 |  | 5725.25 | 5363.47 | 5010.54 | 4668.26 | 4662.047 | 0.13309 | 0.13309
Ultramid® A3WG10 | Ultramid® | A3WG10 | dry | BASF | PA66 | GF | 60 | 20 | 0 | 0.931688 | 0.930448 |  | 5725.25 | 5363.47 | 5010.54 | 4668.26 | 4662.047 | 0.13309 | 0.13309
Ultramid® T KR 4355 G7 | Ultramid® | T KR 4355 G7 | cond | BASF | PA6T/6 | GF | 23 | 70 | 0 | 0.9183411 | 0.9171227 | 9670.25 | 9189.61 | 8644.22 | 8038.68 | 7382.25 | 7372.456 | 0.1326677 | 0.1326677
Ultramid® A3K FC Aqua UN | Ultramid® | A3K FC Aqua UN | dry | BASF | PA66 | None | 60 | 5 | 0 | 0.8268518 | 0.8257615 |  | 575.092 | 481.576 | 400.495 | 331.15 | 330.7133 | 0.1318591 | 0.1318591
Ultramid® A3W | Ultramid® | A3W | dry | BASF | PA66 | None | 60 | 5 | 0 | 0.8268518 | 0.8257615 |  | 575.092 | 481.576 | 400.495 | 331.15 | 330.7133 | 0.1318591 | 0.1318591
Ultramid® A3K | Ultramid® | A3K | dry | BASF | PA66 | None | 60 | 5 | 0 | 0.8268518 | 0.8257615 |  | 575.092 | 481.576 | 400.495 | 331.15 | 330.7133 | 0.1318591 | 0.1318591
Ultramid® A3XZG5 | Ultramid® | A3XZG5 | cond | BASF | PA66 | GF | 40 | 25 | 0 | 0.929701 | 0.9284823 | 1865.34 | 1756.26 | 1646.61 | 1537.29 | 1429.22 | 1427.347 | 0.1310825 | 0.1310825
Ultramid® A3X2G10 | Ultramid® | A3X2G10 | cond | BASF | PA66 | GF | 23 | 50 | 0 | 0.9015472 | 0.9003707 |  | 5652.91 | 5170.1 | 4694.84 | 4232.62 | 4227.096 | 0.1305062 | 0.1305062
Ultramid® A3WC4 | Ultramid® | A3WC4 | dry | BASF | PA66 | CF | 120 | 20 | 0 | 0.968637 | 0.9673781 |  | 4666.57 | 4536.79 | 4403.6 | 4265.49 | 4259.946 | 0.1299691 | 0.1299691
Ultramid® Endure D3G7 bk23325 | Ultramid® | Endure D3G7 bk23325 | dry | BASF | PA66 | GF | 140 | 15 | 0 | 0.8905931 | 0.8894365 | 3055.59 | 2854.61 | 2628.48 | 2381.66 | 2121.09 | 2118.335 | 0.1298713 | 0.1298713
Ultramid® Endure D3G7 bk20560 | Ultramid® | Endure D3G7 bk20560 | dry | BASF | PA66 | GF | 140 | 15 | 0 | 0.8905931 | 0.8894365 | 3055.59 | 2854.61 | 2628.48 | 2381.66 | 2121.09 | 2118.335 | 0.1298713 | 0.1298713
Ultramid® Advanced N3U41G6 | Ultramid® | Advanced N3U41G6 | dry | BASF | PA9T | GF | 60 | 40 | 0 | 0.916001 | 0.9148184 | 6578.3 | 6376.74 | 6097.65 | 5723.28 | 5242.53 | 5235.762 | 0.1290984 | 0.1290984
Ultramid® A3WG3 | Ultramid® | A3WG3 | cond | BASF | PA66 | GF | 23 | 50 | 0 | 0.8979899 | 0.8991481 |  | 2601.73 | 2382.54 | 2160.57 | 1940.17 | 1942.672 | -0.128983 | 0.128983
Ultramid® B3K | Ultramid® | B3K | cond | BASF | PA6 | None | 23 | 10 | 0 | 0.888815 | 0.8876696 |  | 572.196 | 517.901 | 464.478 | 412.835 | 412.303 | 0.1288658 | 0.1288658
Ultramid® A3EG7 FC Aqua UN | Ultramid® | A3EG7 FC Aqua UN | dry | BASF | PA66 | GF | 90 | 50 | 0 | 0.9283022 | 0.9271118 |  | 3157.49 | 2951.19 | 2748.9 | 2551.81 | 2548.538 | 0.1282328 | 0.1282328
Ultramid® A3EG7 | Ultramid® | A3EG7 | dry | BASF | PA66 | GF | 90 | 50 | 0 | 0.9283022 | 0.9271118 |  | 3157.49 | 2951.19 | 2748.9 | 2551.81 | 2548.538 | 0.1282328 | 0.1282328
Ultramid® A3EG7 FC Aqua sw23285 | Ultramid® | A3EG7 FC Aqua sw23285 | dry | BASF | PA66 | GF | 90 | 50 | 0 | 0.9283022 | 0.9271118 |  | 3157.49 | 2951.19 | 2748.9 | 2551.81 | 2548.538 | 0.1282328 | 0.1282328
Ultramid® A3WG7 | Ultramid® | A3WG7 | dry | BASF | PA66 | GF | 90 | 50 | 0 | 0.9283022 | 0.9271118 |  | 3157.49 | 2951.19 | 2748.9 | 2551.81 | 2548.538 | 0.1282328 | 0.1282328
Ultramid® A3WC4 | Ultramid® | A3WC4 | dry | BASF | PA66 | CF | 90 | 40 | 0 | 0.9658114 | 0.9645765 |  | 6019.81 | 5846.44 | 5663.29 | 5469.67 | 5462.677 | 0.1278577 | 0.1278577
Ultramid® B3WG6 | Ultramid® | B3WG6 | dry | BASF | PA6 | GF | 120 | 50 | 0 | 0.9223183 | 0.9211408 |  | 1696.41 | 1577.78 | 1461.22 | 1347.71 | 1345.989 | 0.1276666 | 0.1276666
Ultramid® B3EG6 | Ultramid® | B3EG6 | dry | BASF | PA6 | GF | 120 | 50 | 0 | 0.9223183 | 0.9211408 |  | 1696.41 | 1577.78 | 1461.22 | 1347.71 | 1345.989 | 0.1276666 | 0.1276666
Ultramid® A3X2G5 | Ultramid® | A3X2G5 | dry | BASF | PA66 | GF | 120 | 25 | 0 | 0.9148903 | 0.9137284 |  | 1804.54 | 1672.47 | 1540.13 | 1409.05 | 1407.261 | 0.1270003 | 0.1270003
Ultramid® A3EG10 FC Aqua sw23285 | Ultramid® | A3EG10 FC Aqua sw23285 | dry | BASF | PA66 | GF | 120 | 50 | 0 | 0.9244366 | 0.9255982 |  | 3574.56 | 3327.54 | 3086.68 | 2853.44 | 2857.025 | -0.1256517 | 0.1256517
Ultramid® A3WG10 | Ultramid® | A3WG10 | dry | BASF | PA66 | GF | 120 | 50 | 0 | 0.9244366 | 0.9255982 |  | 3574.56 | 3327.54 | 3086.68 | 2853.44 | 2857.025 | -0.1256517 | 0.1256517
Ultramid® A3EG10 | Ultramid® | A3EG10 | dry | BASF | PA66 | GF | 120 | 50 | 0 | 0.9244366 | 0.9255982 |  | 3574.56 | 3327.54 | 3086.68 | 2853.44 | 2857.025 | -0.1256517 | 0.1256517
Ultramid® B3ZG3 | Ultramid® | B3ZG3 | dry | BASF | PA6 | GF | 120 | 4 | 0 | 0.9235426 | 0.9247021 |  | 790.31 | 750.479 | 703.725 | 649.92 | 650.736 | -0.1255502 | 0.1255502
Ultramid® B3WG6 | Ultramid® | B3WG6 | cond | BASF | PA6 | GF | 23 | 60 | 0 | 0.9231786 | 0.9243256 |  | 3134.8 | 2919.85 | 2707.58 | 2499.58 | 2502.686 | -0.1242446 | 0.1242446
Ultramid® B3EG6 | Ultramid® | B3EG6 | cond | BASF | PA6 | GF | 23 | 60 | 0 | 0.9231786 | 0.9243256 |  | 3134.8 | 2919.85 | 2707.58 | 2499.58 | 2502.686 | -0.1242446 | 0.1242446
Ultramid® B3L | Ultramid® | B3L | dry | BASF | PA6 | None | 90 | 8 | 0 | 0.9231732 | 0.922032 |  | 227.842 | 212.022 | 196.507 | 181.41 | 181.1857 | 0.1236175 | 0.1236175
Ultramid® Advanced N3U41G6 | Ultramid® | Advanced N3U41G6 | dry | BASF | PA9T | GF | 120 | 50 | 0 | 0.9038241 | 0.9027087 | 3123.36 | 2883.31 | 2642.8 | 2405.28 | 2173.95 | 2171.267 | 0.1234066 | 0.1234066
Ultramid® A3WC4 | Ultramid® | A3WC4 | cond | BASF | PA66 | CF | 23 | 20 | 0 | 0.9366065 | 0.9354543 |  | 7457.12 | 7052.19 | 6635.7 | 6215.04 | 6207.394 | 0.1230178 | 0.1230178
Ultramid® B3WG8 bk564 | Ultramid® | B3WG8 bk564 | cond | BASF | PA6 | GF | 23 | 10 | 0 | 0.9503749 | 0.949208 | 6552.09 | 6316.28 | 6061.93 | 5790.01 | 5502.68 | 5495.924 | 0.1227791 | 0.1227791
Ultramid® A3WG10 | Ultramid® | A3WG10 | dry | BASF | PA66 | GF | 60 | 50 | 0 | 0.9202133 | 0.9190852 |  | 4659.23 | 4310.89 | 3977.48 | 3660.13 | 3655.643 | 0.1225868 | 0.1225868
Ultramid® A3EG10 FC Aqua sw23285 | Ultramid® | A3EG10 FC Aqua sw23285 | dry | BASF | PA66 | GF | 60 | 50 | 0 | 0.9202133 | 0.9190852 |  | 4659.23 | 4310.89 | 3977.48 | 3660.13 | 3655.643 | 0.1225868 | 0.1225868
Ultramid® A3EG10 | Ultramid® | A3EG10 | dry | BASF | PA66 | GF | 60 | 50 | 0 | 0.9202133 | 0.9190852 |  | 4659.23 | 4310.89 | 3977.48 | 3660.13 | 3655.643 | 0.1225868 | 0.1225868
Ultramid® A3EG10 | Ultramid® | A3EG10 | dry | BASF | PA66 | GF | 90 | 40 | 0 | 0.9343333 | 0.933188 |  | 4354.83 | 4090.61 | 3832.08 | 3580.44 | 3576.051 | 0.1225844 | 0.1225844
Ultramid® A3WG10 | Ultramid® | A3WG10 | dry | BASF | PA66 | GF | 90 | 40 | 0 | 0.9343333 | 0.933188 |  | 4354.83 | 4090.61 | 3832.08 | 3580.44 | 3576.051 | 0.1225844 | 0.1225844
Ultramid® A3EG10 FC Aqua sw23285 | Ultramid® | A3EG10 FC Aqua sw23285 | dry | BASF | PA66 | GF | 90 | 40 | 0 | 0.9343333 | 0.933188 |  | 4354.83 | 4090.61 | 3832.08 | 3580.44 | 3576.051 | 0.1225844 | 0.1225844
Ultramid® A3EG6 FC | Ultramid® | A3EG6 FC | dry | BASF | PA66 | GF | 120 | 40 | 0 | 0.9257636 | 0.9268865 |  | 2324.76 | 2168.13 | 2014.51 | 1864.96 | 1867.222 | -0.1212953 | 0.1212953
Ultramid® A3WG6 | Ultramid® | A3WG6 | dry | BASF | PA66 | GF | 120 | 40 | 0 | 0.9257636 | 0.9268865 |  | 2324.76 | 2168.13 | 2014.51 | 1864.96 | 1867.222 | -0.1212953 | 0.1212953
Ultramid® A3EG6 | Ultramid® | A3EG6 | dry | BASF | PA66 | GF | 120 | 40 | 0 | 0.9257636 | 0.9268865 |  | 2324.76 | 2168.13 | 2014.51 | 1864.96 | 1867.222 | -0.1212953 | 0.1212953
Ultramid® B3L | Ultramid® | B3L | cond | BASF | PA6 | None | 23 | 8 | 0 | 0.8285626 | 0.8295668 |  | 603.091 | 518.975 | 438.02 | 362.927 | 363.3669 | -0.1211954 | 0.1211954
Ultramid® A3HG5 | Ultramid® | A3HG5 | dry | BASF | PA66 | GF | 120 | 5 | 0 | 0.9291214 | 0.9279973 |  | 2214.61 | 2077.83 | 1940.36 | 1802.83 | 1800.649 | 0.1209811 | 0.1209811
Ultramid® C3U | Ultramid® | C3U | dry | BASF | PA666 | None | 90 | 6 | 0 | 0.919991 | 0.921103 |  | 428.751 | 405.896 | 379.17 | 348.833 | 349.2546 | -0.1208667 | 0.1208667
Ultramid® B3WG7 | Ultramid® | B3WG7 | cond | BASF | PA6 | GF | 23 | 50 | 0 | 0.9005987 | 0.8995131 | 5147.42 | 4777.6 | 4391.24 | 3995.52 | 3598.36 | 3594.023 | 0.1205395 | 0.1205395
Ultramid® Advanced N3U41G6 | Ultramid® | Advanced N3U41G6 | dry | BASF | PA9T | GF | 120 | 30 | 0 | 0.9082084 | 0.9092996 | 4296.73 | 4040.82 | 3759.49 | 3457.07 | 3139.74 | 3143.512 | -0.1201481 | 0.1201481
Ultramid® A3EG7 FC Aqua UN | Ultramid® | A3EG7 FC Aqua UN | dry | BASF | PA66 | GF | 60 | 75 | 0 | 0.9074581 | 0.9063715 |  | 3566.16 | 3259.45 | 2968.06 | 2693.39 | 2690.165 | 0.119742 | 0.119742
Ultramid® A3EG7 | Ultramid® | A3EG7 | dry | BASF | PA66 | GF | 60 | 75 | 0 | 0.9074581 | 0.9063715 |  | 3566.16 | 3259.45 | 2968.06 | 2693.39 | 2690.165 | 0.119742 | 0.119742
Ultramid® A3EG7 FC Aqua sw23285 | Ultramid® | A3EG7 FC Aqua sw23285 | dry | BASF | PA66 | GF | 60 | 75 | 0 | 0.9074581 | 0.9063715 |  | 3566.16 | 3259.45 | 2968.06 | 2693.39 | 2690.165 | 0.119742 | 0.119742
Ultramid® A3WG7 | Ultramid® | A3WG7 | dry | BASF | PA66 | GF | 60 | 75 | 0 | 0.9074581 | 0.9063715 |  | 3566.16 | 3259.45 | 2968.06 | 2693.39 | 2690.165 | 0.119742 | 0.119742
Ultramid® B3UG4 | Ultramid® | B3UG4 | cond | BASF | PA6 | GF | 23 | 20 | 0 | 0.9233064 | 0.9222108 |  | 1326.62 | 1236.21 | 1146.64 | 1058.7 | 1057.444 | 0.1186527 | 0.1186527
Ultramid® A3WC4 | Ultramid® | A3WC4 | dry | BASF | PA66 | CF | 120 | 30 | 0 | 0.9595412 | 0.958417 |  | 4148.45 | 3998.4 | 3844.9 | 3689.34 | 3685.018 | 0.1171584 | 0.1171584
Ultramid® Endure D5G3 BM bk20560 | Ultramid® | Endure D5G3 BM bk20560 | cond | BASF | PA66 | GF | 23 | 10 | 0 | 0.917238 | 0.916165 | 2995.36 | 2857.32 | 2695.02 | 2508.76 | 2301.13 | 2298.438 | 0.1169783 | 0.1169783
Ultramid® B3WG6 | Ultramid® | B3WG6 | dry | BASF | PA6 | GF | 120 | 40 | 0 | 0.9143964 | 0.9154595 |  | 2015.52 | 1867.52 | 1718.97 | 1571.82 | 1573.647 | -0.1162622 | 0.1162622
Ultramid® B3EG6 | Ultramid® | B3EG6 | dry | BASF | PA6 | GF | 120 | 40 | 0 | 0.9143964 | 0.9154595 |  | 2015.52 | 1867.52 | 1718.97 | 1571.82 | 1573.647 | -0.1162622 | 0.1162622
Ultramid® B3ZG6 | Ultramid® | B3ZG6 | dry | BASF | PA6 | GF | 160 | 15 | 0 | 0.8225208 | 0.8215792 | 1307.45 | 1178.53 | 1032.65 | 877.111 | 721.442 | 720.6162 | 0.1144659 | 0.1144659
Ultramid® B3WG10 | Ultramid® | B3WG10 | dry | BASF | PA6 | GF | 60 | 40 | 0 | 0.8844373 | 0.8854461 |  | 4993.43 | 4492.95 | 4007.35 | 3544.25 | 3548.292 | -0.1140528 | 0.1140528
Ultramid® A3Z | Ultramid® | A3Z | cond | BASF | PA66 | None | 23 | 4 | 0 | 0.8242981 | 0.8252326 |  | 545.539 | 469.523 | 395.249 | 325.803 | 326.1724 | -0.1133672 | 0.1133672
Ultramid® B3WG10 | Ultramid® | B3WG10 | dry | BASF | PA6 | GF | 90 | 40 | 0 | 0.9208274 | 0.9197929 |  | 4360.13 | 4054.89 | 3752.18 | 3455.11 | 3451.229 | 0.1123373 | 0.1123373
Ultramid® A3X2G5 | Ultramid® | A3X2G5 | cond | BASF | PA66 | GF | 23 | 40 | 0 | 0.9141185 | 0.9151274 |  | 3483.98 | 3231.13 | 2975.03 | 2719.53 | 2722.532 | -0.1103703 | 0.1103703
Ultramid® B3UG4 | Ultramid® | B3UG4 | dry | BASF | PA6 | GF | 90 | 15 | 0 | 0.9148025 | 0.9137974 |  | 992.215 | 918.885 | 845.776 | 773.718 | 772.8679 | 0.1098693 | 0.1098693
Ultramid® A3ZG6 bk 20591 | Ultramid® | A3ZG6 bk 20591 | cond | BASF | PA66 | GF | 23 | 60 | 0 | 0.9129736 | 0.9119715 |  | 3288.57 | 3036.13 | 2787.2 | 2544.64 | 2541.847 | 0.1097564 | 0.1097564
Ultramid® Endure D5G3 BM bk20560 | Ultramid® | Endure D5G3 BM bk20560 | cond | BASF | PA66 | GF | 23 | 40 | 0 | 0.8856034 | 0.8865622 | 2379.16 | 2190.87 | 1992.24 | 1787.99 | 1583.45 | 1585.164 | -0.108265 | 0.108265
Ultramid® B3WGM24 HP bk 23210 | Ultramid® | B3WGM24 HP bk 23210 | cond | BASF | PA6 | GF+M | 23 | 25 | 0 | 0.8593722 | 0.8603001 | 2553.1 | 2297.12 | 2035.3 | 1775.68 | 1525.97 | 1527.618 | -0.1079816 | 0.1079816
Ultramid® A3HG5 | Ultramid® | A3HG5 | dry | BASF | PA66 | GF | 60 | 20 | 0 | 0.8544308 | 0.8553503 |  | 2933.76 | 2568.72 | 2221.28 | 1897.93 | 1899.972 | -0.1076158 | 0.1076158
Ultramid® T KR 4357 G6 | Ultramid® | T KR 4357 G6 | dry | BASF | PA6T/6 | GF | 120 | 10 | 0 | 0.9116711 | 0.9126507 |  | 2218.85 | 2081.77 | 1926.89 | 1756.69 | 1758.578 | -0.1074466 | 0.1074466
Ultramid® B3ZG6 | Ultramid® | B3ZG6 | dry | BASF | PA6 | GF | 80 | 10 | 0 | 0.913212 | 0.9122442 | 2050.61 | 1934.72 | 1807.17 | 1669.7 | 1524.79 | 1523.174 | 0.105972 | 0.105972
Ultramid® A3HG5 | Ultramid® | A3HG5 | dry | BASF | PA66 | GF | 120 | 15 | 0 | 0.9248402 | 0.9238617 |  | 2004.57 | 1870.42 | 1737.63 | 1607.03 | 1605.33 | 0.1057928 | 0.1057928
Ultramid® B3S | Ultramid® | B3S | dry | BASF | PA6 | None | 60 | 10 | 0 | 0.8102292 | 0.809376 |  | 578.009 | 476.407 | 389.064 | 315.231 | 314.899 | 0.1053044 | 0.1053044
Ultramid® A3Z | Ultramid® | A3Z | cond | BASF | PA66 | None | 23 | 8 | 0 | 0.8016458 | 0.8024878 |  | 467.301 | 390.958 | 319.847 | 256.404 | 256.6733 | -0.1050408 | 0.1050408
Ultramid® B3ZG8 bk 20560 | Ultramid® | B3ZG8 bk 20560 | dry | BASF | PA6 | GF | 90 | 20 | 0 | 0.9319679 | 0.9310014 |  | 2473.27 | 2328.7 | 2181.47 | 2033.06 | 2030.952 | 0.1037078 | 0.1037078
Ultramid® A3X2G5 | Ultramid® | A3X2G5 | dry | BASF | PA66 | GF | 90 | 30 | 0 | 0.9248088 | 0.9257456 |  | 1891.26 | 1765.79 | 1640.75 | 1517.38 | 1518.917 | -0.1013026 | 0.1013026
Ultramid® A3HG5 | Ultramid® | A3HG5 | dry | BASF | PA66 | GF | 90 | 40 | 0 | 0.9203575 | 0.9194254 |  | 1742.8 | 1614.1 | 1490.16 | 1371.48 | 1370.091 | 0.1012767 | 0.1012767
Ultramid® B3UG4 | Ultramid® | B3UG4 | dry | BASF | PA6 | GF | 60 | 10 | 0 | 0.7842042 | 0.7849955 |  | 1891.6 | 1588.77 | 1288.44 | 1010.4 | 1011.42 | -0.100911 | 0.100911
Ultramid® T KR 4355 G7 | Ultramid® | T KR 4355 G7 | dry | BASF | PA6T/6 | GF | 90 | 10 | 0 | 0.9092441 | 0.9101534 |  | 2819.06 | 2607.43 | 2391.58 | 2174.53 | 2176.705 | -0.1000089 | 0.1000089
Ultramid® B3L | Ultramid® | B3L | dry | BASF | PA6 | None | 60 | 6 | 0 | 0.8951163 | 0.8942342 |  | 308.442 | 279.641 | 251.879 | 225.461 | 225.2388 | 0.09854697 | 0.09854697
Ultramid® B3WG10 | Ultramid® | B3WG10 | dry | BASF | PA6 | GF | 120 | 10 | 0 | 0.9214828 | 0.9205858 |  | 5092.48 | 4783.27 | 4452.02 | 4102.46 | 4098.466 | 0.09734453 | 0.09734453
Ultramid® A3WG10 | Ultramid® | A3WG10 | dry | BASF | PA66 | GF | 90 | 10 | 0 | 0.9387844 | 0.9396967 |  | 4704.18 | 4439.3 | 4178.35 | 3922.57 | 3926.382 | -0.09717146 | 0.09717146
Ultramid® A3EG10 FC Aqua sw23285 | Ultramid® | A3EG10 FC Aqua sw23285 | dry | BASF | PA66 | GF | 90 | 10 | 0 | 0.9387844 | 0.9396967 |  | 4704.18 | 4439.3 | 4178.35 | 3922.57 | 3926.382 | -0.09717146 | 0.09717146
Ultramid® A3EG10 | Ultramid® | A3EG10 | dry | BASF | PA66 | GF | 90 | 10 | 0 | 0.9387844 | 0.9396967 |  | 4704.18 | 4439.3 | 4178.35 | 3922.57 | 3926.382 | -0.09717146 | 0.09717146
Ultramid® A3WG7 | Ultramid® | A3WG7 | dry | BASF | PA66 | GF | 60 | 70 | 0 | 0.9060229 | 0.9069026 |  | 3692.4 | 3371.28 | 3065.96 | 2777.83 | 2780.527 | -0.09709568 | 0.09709568
Ultramid® A3EG7 FC Aqua sw23285 | Ultramid® | A3EG7 FC Aqua sw23285 | dry | BASF | PA66 | GF | 60 | 70 | 0 | 0.9060229 | 0.9069026 |  | 3692.4 | 3371.28 | 3065.96 | 2777.83 | 2780.527 | -0.09709568 | 0.09709568
Ultramid® A3EG7 FC Aqua UN | Ultramid® | A3EG7 FC Aqua UN | dry | BASF | PA66 | GF | 60 | 70 | 0 | 0.9060229 | 0.9069026 |  | 3692.4 | 3371.28 | 3065.96 | 2777.83 | 2780.527 | -0.09709568 | 0.09709568
Ultramid® A3EG7 | Ultramid® | A3EG7 | dry | BASF | PA66 | GF | 60 | 70 | 0 | 0.9060229 | 0.9069026 |  | 3692.4 | 3371.28 | 3065.96 | 2777.83 | 2780.527 | -0.09709568 | 0.09709568
Ultramid® A3EG7 FC Aqua sw23285 | Ultramid® | A3EG7 FC Aqua sw23285 | cond | BASF | PA66 | GF | 23 | 80 | 0 | 0.8900891 | 0.8909512 | 5751.38 | 5337.85 | 4889.35 | 4416.03 | 3930.66 | 3934.467 | -0.09686518 | 0.09686518
Ultramid® A3EG7 FC Aqua UN | Ultramid® | A3EG7 FC Aqua UN | cond | BASF | PA66 | GF | 23 | 80 | 0 | 0.8900891 | 0.8909512 | 5751.38 | 5337.85 | 4889.35 | 4416.03 | 3930.66 | 3934.467 | -0.09686518 | 0.09686518
Ultramid® A3WG7 | Ultramid® | A3WG7 | cond | BASF | PA66 | GF | 23 | 80 | 0 | 0.8900891 | 0.8909512 | 5751.38 | 5337.85 | 4889.35 | 4416.03 | 3930.66 | 3934.467 | -0.09686518 | 0.09686518
Ultramid® A3EG7 | Ultramid® | A3EG7 | cond | BASF | PA66 | GF | 23 | 80 | 0 | 0.8900891 | 0.8909512 | 5751.38 | 5337.85 | 4889.35 | 4416.03 | 3930.66 | 3934.467 | -0.09686518 | 0.09686518
Ultramid® A3XZG5 | Ultramid® | A3XZG5 | cond | BASF | PA66 | GF | 23 | 15 | 0 | 0.8921299 | 0.8929907 | 3083.63 | 2844.1 | 2594.85 | 2341.15 | 2088.61 | 2090.625 | -0.09648723 | 0.09648723
Ultramid® B3UG4 | Ultramid® | B3UG4 | dry | BASF | PA6 | GF | 90 | 5 | 0 | 0.9163199 | 0.9154392 |  | 1102.99 | 1025.03 | 946.067 | 866.9 | 866.0668 | 0.09611308 | 0.09611308
Ultramid® A3Z | Ultramid® | A3Z | dry | BASF | PA66 | None | 90 | 1.5 | 0 | 0.8954689 | 0.894613 |  | 301.012 | 290.035 | 271.747 | 243.341 | 243.1084 | 0.09558612 | 0.09558612
Ultramid® B3ZG8 bk 20560 | Ultramid® | B3ZG8 bk 20560 | dry | BASF | PA6 | GF | 90 | 50 | 0 | 0.9181243 | 0.9190016 |  | 2028.81 | 1881.68 | 1736.29 | 1594.13 | 1595.653 | -0.09556103 | 0.09556103
Ultramid® A3WG5 | Ultramid® | A3WG5 | dry | BASF | PA66 | GF | 60 | 10 | 0 | 0.8932963 | 0.8941472 |  | 3869.62 | 3534.11 | 3192.11 | 2851.5 | 2854.216 | -0.09525193 | 0.09525193
Ultramid® A3EG5 | Ultramid® | A3EG5 | dry | BASF | PA66 | GF | 60 | 10 | 0 | 0.8932963 | 0.8941472 |  | 3869.62 | 3534.11 | 3192.11 | 2851.5 | 2854.216 | -0.09525193 | 0.09525193
Ultramid® A3WG7 | Ultramid® | A3WG7 | dry | BASF | PA66 | GF | 120 | 60 | 0 | 0.9117184 | 0.9108507 |  | 2431.91 | 2235.64 | 2046.52 | 1865.85 | 1864.074 | 0.09517925 | 0.09517925
Ultramid® A3EG7 FC Aqua UN | Ultramid® | A3EG7 FC Aqua UN | dry | BASF | PA66 | GF | 120 | 60 | 0 | 0.9117184 | 0.9108507 |  | 2431.91 | 2235.64 | 2046.52 | 1865.85 | 1864.074 | 0.09517925 | 0.09517925
Ultramid® A3EG7 FC Aqua sw23285 | Ultramid® | A3EG7 FC Aqua sw23285 | dry | BASF | PA66 | GF | 120 | 60 | 0 | 0.9117184 | 0.9108507 |  | 2431.91 | 2235.64 | 2046.52 | 1865.85 | 1864.074 | 0.09517925 | 0.09517925
Ultramid® A3EG7 | Ultramid® | A3EG7 | dry | BASF | PA66 | GF | 120 | 60 | 0 | 0.9117184 | 0.9108507 |  | 2431.91 | 2235.64 | 2046.52 | 1865.85 | 1864.074 | 0.09517925 | 0.09517925
Ultramid® A3WG6 | Ultramid® | A3WG6 | dry | BASF | PA66 | GF | 90 | 60 | 0 | 0.9242812 | 0.9251566 |  | 2135.61 | 1984.39 | 1838.91 | 1699.67 | 1701.28 | -0.09471264 | 0.09471264
Ultramid® A3EG6 FC | Ultramid® | A3EG6 FC | dry | BASF | PA66 | GF | 90 | 60 | 0 | 0.9242812 | 0.9251566 |  | 2135.61 | 1984.39 | 1838.91 | 1699.67 | 1701.28 | -0.09471264 | 0.09471264
Ultramid® A3EG6 | Ultramid® | A3EG6 | dry | BASF | PA66 | GF | 90 | 60 | 0 | 0.9242812 | 0.9251566 |  | 2135.61 | 1984.39 | 1838.91 | 1699.67 | 1701.28 | -0.09471264 | 0.09471264
Ultramid® B3K | Ultramid® | B3K | cond | BASF | PA6 | None | 23 | 5 | 0 | 0.8901951 | 0.8893601 |  | 641.414 | 583.349 | 524.858 | 467.226 | 466.7878 | 0.09379771 | 0.09379771
Ultramid® A3X2G10 | Ultramid® | A3X2G10 | dry | BASF | PA66 | GF | 60 | 30 | 0 | 0.8887775 | 0.8879795 |  | 4189.36 | 3771.69 | 3373.06 | 2997.9 | 2995.208 | 0.08979252 | 0.08979252
Ultramid® A3WG10 | Ultramid® | A3WG10 | dry | BASF | PA66 | GF | 120 | 30 | 0 | 0.9290856 | 0.9282537 |  | 3956.06 | 3702.23 | 3452.05 | 3207.25 | 3204.378 | 0.08953924 | 0.08953924
Ultramid® A3EG10 | Ultramid® | A3EG10 | dry | BASF | PA66 | GF | 120 | 30 | 0 | 0.9290856 | 0.9282537 |  | 3956.06 | 3702.23 | 3452.05 | 3207.25 | 3204.378 | 0.08953924 | 0.08953924
Ultramid® A3EG10 FC Aqua sw23285 | Ultramid® | A3EG10 FC Aqua sw23285 | dry | BASF | PA66 | GF | 120 | 30 | 0 | 0.9290856 | 0.9282537 |  | 3956.06 | 3702.23 | 3452.05 | 3207.25 | 3204.378 | 0.08953924 | 0.08953924
Ultramid® A3EG5 | Ultramid® | A3EG5 | dry | BASF | PA66 | GF | 120 | 40 | 0 | 0.9162783 | 0.9154595 |  | 1804.89 | 1669.03 | 1536.28 | 1407.66 | 1406.402 | 0.0893586 | 0.0893586
Ultramid® A3WG5 | Ultramid® | A3WG5 | dry | BASF | PA66 | GF | 120 | 40 | 0 | 0.9162783 | 0.9154595 |  | 1804.89 | 1669.03 | 1536.28 | 1407.66 | 1406.402 | 0.0893586 | 0.0893586
Ultramid® A3WG6 | Ultramid® | A3WG6 | cond | BASF | PA66 | GF | 23 | 10 | 0 | 0.9680892 | 0.9672418 |  | 6789.54 | 6689.13 | 6537.6 | 6328.98 | 6323.44 | 0.08753102 | 0.08753102
Ultramid® A3EG6 | Ultramid® | A3EG6 | cond | BASF | PA66 | GF | 23 | 10 | 0 | 0.9680892 | 0.9672418 |  | 6789.54 | 6689.13 | 6537.6 | 6328.98 | 6323.44 | 0.08753102 | 0.08753102
Ultramid® A3EG6 FC | Ultramid® | A3EG6 FC | cond | BASF | PA66 | GF | 23 | 10 | 0 | 0.9680892 | 0.9672418 |  | 6789.54 | 6689.13 | 6537.6 | 6328.98 | 6323.44 | 0.08753102 | 0.08753102
Ultramid® A3X2G5 | Ultramid® | A3X2G5 | cond | BASF | PA66 | GF | 23 | 56 | 0 | 0.8893425 | 0.8885776 |  | 3128.49 | 2835.01 | 2544.88 | 2263.27 | 2261.323 | 0.08600671 | 0.08600671
Ultramid® B3ZG8 bk 20560 | Ultramid® | B3ZG8 bk 20560 | dry | BASF | PA6 | GF | 120 | 35 | 0 | 0.9009003 | 0.9016725 |  | 1890 | 1733.04 | 1575.08 | 1418.99 | 1420.206 | -0.08572054 | 0.08572054
Ultramid® B3L | Ultramid® | B3L | dry | BASF | PA6 | None | 60 | 10 | 0 | 0.906015 | 0.9052433 |  | 259.754 | 237.282 | 215.843 | 195.557 | 195.3904 | 0.08517671 | 0.08517671
Ultramid® A3HG5 | Ultramid® | A3HG5 | dry | BASF | PA66 | GF | 120 | 30 | 0 | 0.9182104 | 0.9174371 |  | 1654.55 | 1530.97 | 1411.06 | 1295.65 | 1294.559 | 0.08422048 | 0.08422048
Ultramid® A3X2G10 | Ultramid® | A3X2G10 | dry | BASF | PA66 | GF | 60 | 10 | 0 | 0.9044964 | 0.9052433 |  | 4738.88 | 4333.21 | 3943.62 | 3566.99 | 3569.936 | -0.08257966 | 0.08257966
Ultramid® A3X2G5 | Ultramid® | A3X2G5 | dry | BASF | PA66 | GF | 120 | 5 | 0 | 0.9519656 | 0.9511875 |  | 1931.51 | 1849.19 | 1764.57 | 1679.81 | 1678.437 | 0.08173749 | 0.08173749
Ultramid® D3EG10 FC Aqua bk 23285 | Ultramid® | D3EG10 FC Aqua bk 23285 | cond | BASF | Theproductisapprovedaccordingto | GF | 23 | 80 | 0 | 0.8127271 | 0.812065 | 13560.3 | 12335.7 | 10858 | 9197.7 | 7475.22 | 7469.13 | 0.08147167 | 0.08147167
Ultramid® A3X2G7 | Ultramid® | A3X2G7 | dry | BASF | PA66 | GF | 90 | 20 | 0 | 0.9178433 | 0.9170981 |  | 2400.19 | 2225.67 | 2053.15 | 1884.47 | 1882.94 | 0.08119504 | 0.08119504
Ultramid® A3XZG5 | Ultramid® | A3XZG5 | cond | BASF | PA66 | GF | 40 | 15 | 0 | 0.9405678 | 0.9398093 | 2635.26 | 2526.58 | 2408.11 | 2280.58 | 2145.04 | 2143.31 | 0.08063908 | 0.08063908
Ultramid® B3WG6 GPX BK 23238 | Ultramid® | B3WG6 GPX BK 23238 | cond | BASF | PA6 | GF | 23 | 30 | 0 | 0.9109954 | 0.9117266 | 4742.91 | 4483.71 | 4191.67 | 3870.36 | 3525.88 | 3528.71 | -0.08026286 | 0.08026286
Ultramid® B3WG10 | Ultramid® | B3WG10 | dry | BASF | PA6 | GF | 120 | 50 | 0 | 0.9099445 | 0.9106671 |  | 3579.75 | 3297.98 | 3019.47 | 2747.55 | 2749.732 | -0.07941445 | 0.07941445
Ultramid® B3K | Ultramid® | B3K | dry | BASF | PA6 | None | 90 | 5 | 0 | 0.9244214 | 0.9236973 |  | 412.592 | 387.04 | 360.459 | 333.216 | 332.955 | 0.07832256 | 0.07832256
Ultramid® A3EG7 FC Aqua sw23285 | Ultramid® | A3EG7 FC Aqua sw23285 | dry | BASF | PA66 | GF | 60 | 30 | 0 | 0.8957604 | 0.895061 |  | 4659.05 | 4227.44 | 3810.26 | 3413.08 | 3410.415 | 0.07808178 | 0.07808178
Ultramid® A3WG7 | Ultramid® | A3WG7 | dry | BASF | PA66 | GF | 60 | 30 | 0 | 0.8957604 | 0.895061 |  | 4659.05 | 4227.44 | 3810.26 | 3413.08 | 3410.415 | 0.07808178 | 0.07808178
Ultramid® A3EG7 | Ultramid® | A3EG7 | dry | BASF | PA66 | GF | 60 | 30 | 0 | 0.8957604 | 0.895061 |  | 4659.05 | 4227.44 | 3810.26 | 3413.08 | 3410.415 | 0.07808178 | 0.07808178
Ultramid® A3EG7 FC Aqua UN | Ultramid® | A3EG7 FC Aqua UN | dry | BASF | PA66 | GF | 60 | 30 | 0 | 0.8957604 | 0.895061 |  | 4659.05 | 4227.44 | 3810.26 | 3413.08 | 3410.415 | 0.07808178 | 0.07808178
Ultramid® Advanced N3U41G6 | Ultramid® | Advanced N3U41G6 | dry | BASF | PA9T | GF | 60 | 10 | 0 | 0.9032097 | 0.9025121 | 6704.09 | 6515.05 | 6230.44 | 5818.04 | 5254.91 | 5250.852 | 0.07722963 | 0.07722963
Ultramid® B3ZG6 | Ultramid® | B3ZG6 | dry | BASF | PA6 | GF | 40 | 30 | 0 | 0.9420871 | 0.941364 | 2285.62 | 2179.31 | 2069.82 | 1957.94 | 1844.55 | 1843.134 | 0.07675644 | 0.07675644
Ultramid® T KR 4350 | Ultramid® | T KR 4350 | dry | BASF | PA6T/6 | None | 160 | 6 | 0 | 0.6896731 | 0.689144 |  | 251.879 | 212.51 | 163.128 | 112.505 | 112.4187 | 0.07672704 | 0.07672704
Ultramid® A3XZG5 | Ultramid® | A3XZG5 | cond | BASF | PA66 | GF | 40 | 10 | 0 | 0.9607634 | 0.9614877 | 3011.23 | 2939.03 | 2855.49 | 2759.92 | 2651.63 | 2653.629 | -0.07538742 | 0.07538742
Ultramid® B3ZG3 | Ultramid® | B3ZG3 | dry | BASF | PA6 | GF | 90 | 15 | 0 | 0.9003207 | 0.899648 |  | 747.212 | 686.404 | 624.262 | 562.036 | 561.6161 | 0.07471755 | 0.07471755
Ultramid® A3WG5 | Ultramid® | A3WG5 | dry | BASF | PA66 | GF | 90 | 50 | 0 | 0.948756 | 0.9494632 |  | 1930.05 | 1836.95 | 1745.57 | 1656.12 | 1657.355 | -0.07454542 | 0.07454542
Ultramid® A3EG5 | Ultramid® | A3EG5 | dry | BASF | PA66 | GF | 90 | 50 | 0 | 0.948756 | 0.9494632 |  | 1930.05 | 1836.95 | 1745.57 | 1656.12 | 1657.355 | -0.07454542 | 0.07454542
Ultramid® B3ZG6 | Ultramid® | B3ZG6 | dry | BASF | PA6 | GF | 40 | 25 | 0 | 0.9357923 | 0.9364632 | 2396.49 | 2278.09 | 2154.61 | 2027.17 | 1897.01 | 1898.37 | -0.07170237 | 0.07170237
Ultramid® B3GM35 bk 30564 | Ultramid® | B3GM35 bk 30564 | dry | BASF | PA6 | GF+M | 90 | 10 | 0 | 0.9599294 | 0.959272 |  | 1860.12 | 1802.78 | 1739.43 | 1669.73 | 1668.587 | 0.0684804 | 0.0684804
Ultramid® B3UG4 | Ultramid® | B3UG4 | cond | BASF | PA6 | GF | 23 | 5 | 0 | 0.9666285 | 0.9659666 |  | 1674.6 | 1623.66 | 1572 | 1519.54 | 1518.499 | 0.06847786 | 0.06847786
Ultramid® A3WG7 | Ultramid® | A3WG7 | dry | BASF | PA66 | GF | 120 | 50 | 0 | 0.9198264 | 0.9192001 |  | 2603.64 | 2413.35 | 2228.29 | 2049.64 | 2048.244 | 0.06809168 | 0.06809168
Ultramid® A3EG7 FC Aqua sw23285 | Ultramid® | A3EG7 FC Aqua sw23285 | dry | BASF | PA66 | GF | 120 | 50 | 0 | 0.9198264 | 0.9192001 |  | 2603.64 | 2413.35 | 2228.29 | 2049.64 | 2048.244 | 0.06809168 | 0.06809168
Ultramid® A3EG7 FC Aqua UN | Ultramid® | A3EG7 FC Aqua UN | dry | BASF | PA66 | GF | 120 | 50 | 0 | 0.9198264 | 0.9192001 |  | 2603.64 | 2413.35 | 2228.29 | 2049.64 | 2048.244 | 0.06809168 | 0.06809168
Ultramid® A3EG7 | Ultramid® | A3EG7 | dry | BASF | PA66 | GF | 120 | 50 | 0 | 0.9198264 | 0.9192001 |  | 2603.64 | 2413.35 | 2228.29 | 2049.64 | 2048.244 | 0.06809168 | 0.06809168
Ultramid® B3WG5 | Ultramid® | B3WG5 | cond | BASF | PA6 | GF | 23 | 35 | 0 | 0.8882778 | 0.8876742 |  | 2641.35 | 2396.43 | 2151.14 | 1910.81 | 1909.511 | 0.06795993 | 0.06795993
Ultramid® A3X2G7 | Ultramid® | A3X2G7 | dry | BASF | PA66 | GF | 90 | 5 | 0 | 0.9540148 | 0.9533674 |  | 2737.47 | 2623.91 | 2508.2 | 2392.86 | 2391.236 | 0.06786007 | 0.06786007
Ultramid® B3ZG3 | Ultramid® | B3ZG3 | dry | BASF | PA6 | GF | 160 | 10 | 0 | 0.6578628 | 0.6574177 |  | 619.617 | 521.105 | 391.267 | 257.4 | 257.2258 | 0.06765821 | 0.06765821
Ultramid® T KR 4357 G6 | Ultramid® | T KR 4357 G6 | cond | BASF | PA6T/6 | GF | 23 | 20 | 0 | 0.9196883 | 0.9190873 | 7990.73 | 7632.42 | 7211.37 | 6727.66 | 6187.35 | 6183.307 | 0.06534152 | 0.06534152
Ultramid® A3X2G5 | Ultramid® | A3X2G5 | cond | BASF | PA66 | GF | 23 | 30 | 0 | 0.9275799 | 0.9269824 |  | 3673.61 | 3448.29 | 3218.03 | 2984.98 | 2983.057 | 0.06442054 | 0.06442054
Ultramid® B3GK24 | Ultramid® | B3GK24 | cond | BASF | PA6 | GF+GB | 23 | 30 | 0 | 0.887256 | 0.8867305 |  | 1814.25 | 1643.87 | 1473.87 | 1307.7 | 1306.926 | 0.05922364 | 0.05922364
Ultramid® A3EG6 FC | Ultramid® | A3EG6 FC | dry | BASF | PA66 | GF | 120 | 30 | 0 | 0.9288034 | 0.9282537 |  | 2584.86 | 2420.44 | 2257.27 | 2096.56 | 2095.319 | 0.05917915 | 0.05917915
Ultramid® A3WG6 | Ultramid® | A3WG6 | dry | BASF | PA66 | GF | 120 | 30 | 0 | 0.9288034 | 0.9282537 |  | 2584.86 | 2420.44 | 2257.27 | 2096.56 | 2095.319 | 0.05917915 | 0.05917915
Ultramid® A3EG6 | Ultramid® | A3EG6 | dry | BASF | PA66 | GF | 120 | 30 | 0 | 0.9288034 | 0.9282537 |  | 2584.86 | 2420.44 | 2257.27 | 2096.56 | 2095.319 | 0.05917915 | 0.05917915
Ultramid® B3WGM24 HP bk 23210 | Ultramid® | B3WGM24 HP bk 23210 | cond | BASF | PA6 | GF+M | 23 | 10 | 0 | 0.88949 | 0.8900088 | 3232.17 | 3016.32 | 2774 | 2510.36 | 2232.94 | 2234.243 | -0.0583326 | 0.0583326
Ultramid® A3EG10 FC Aqua sw23285 | Ultramid® | A3EG10 FC Aqua sw23285 | dry | BASF | PA66 | GF | 90 | 50 | 0 | 0.9319703 | 0.9325046 |  | 4140.04 | 3878.78 | 3624.3 | 3377.74 | 3379.676 | -0.05732491 | 0.05732491
Ultramid® A3EG10 | Ultramid® | A3EG10 | dry | BASF | PA66 | GF | 90 | 50 | 0 | 0.9319703 | 0.9325046 |  | 4140.04 | 3878.78 | 3624.3 | 3377.74 | 3379.676 | -0.05732491 | 0.05732491
Ultramid® A3WG10 | Ultramid® | A3WG10 | dry | BASF | PA66 | GF | 90 | 50 | 0 | 0.9319703 | 0.9325046 |  | 4140.04 | 3878.78 | 3624.3 | 3377.74 | 3379.676 | -0.05732491 | 0.05732491
Ultramid® B3GM35 bk 30564 | Ultramid® | B3GM35 bk 30564 | cond | BASF | PA6 | GF+M | 23 | 10 | 0 | 0.7903775 | 0.7908209 |  | 2621.23 | 2216.8 | 1811.59 | 1431.84 | 1432.643 | -0.0560999 | 0.0560999
Ultramid® A3X2G5 | Ultramid® | A3X2G5 | dry | BASF | PA66 | GF | 60 | 30 | 0 | 0.9130342 | 0.9125231 |  | 2282.09 | 2101.21 | 1926.39 | 1758.86 | 1757.875 | 0.05598227 | 0.05598227
Ultramid® B3L | Ultramid® | B3L | dry | BASF | PA6 | None | 90 | 6 | 0 | 0.9222045 | 0.9216911 |  | 257.599 | 239.932 | 222.365 | 205.066 | 204.9518 | 0.05567421 | 0.05567421
Ultramid® A3WG5 | Ultramid® | A3WG5 | dry | BASF | PA66 | GF | 90 | 40 | 0 | 0.9336392 | 0.9331224 |  | 2033.62 | 1909.33 | 1787.5 | 1668.88 | 1667.956 | 0.05535125 | 0.05535125
Ultramid® A3EG5 | Ultramid® | A3EG5 | dry | BASF | PA66 | GF | 90 | 40 | 0 | 0.9336392 | 0.9331224 |  | 2033.62 | 1909.33 | 1787.5 | 1668.88 | 1667.956 | 0.05535125 | 0.05535125
Ultramid® B3ZG6 | Ultramid® | B3ZG6 | dry | BASF | PA6 | GF | 120 | 24 | 0 | 0.8824729 | 0.8820011 | 1438.46 | 1323.46 | 1201.44 | 1075.48 | 949.082 | 948.5745 | 0.05346878 | 0.05346878
Ultramid® A3WG3 | Ultramid® | A3WG3 | cond | BASF | PA66 | GF | 23 | 40 | 0 | 0.9109153 | 0.9104326 |  | 2648.04 | 2451.08 | 2250.78 | 2050.27 | 2049.183 | 0.05299637 | 0.05299637
Ultramid® C3U | Ultramid® | C3U | dry | BASF | PA666 | None | 90 | 10 | 0 | 0.906431 | 0.9069097 |  | 403.08 | 376.776 | 347.102 | 314.624 | 314.7902 | -0.05281017 | 0.05281017
Ultramid® B3GK24 | Ultramid® | B3GK24 | cond | BASF | PA6 | GF+GB | 23 | 10 | 0 | 0.9340334 | 0.9345183 |  | 2190.1 | 2069.96 | 1945.53 | 1817.19 | 1818.133 | -0.05191337 | 0.05191337
Ultramid® A3HG5 | Ultramid® | A3HG5 | dry | BASF | PA66 | GF | 120 | 20 | 0 | 0.9227222 | 0.9222435 |  | 1895.77 | 1764.23 | 1634.88 | 1508.54 | 1507.757 | 0.05187897 | 0.05187897
Ultramid® B3GM35 bk 30564 | Ultramid® | B3GM35 bk 30564 | cond | BASF | PA6 | GF+M | 23 | 15 | 0 | 0.7879943 | 0.7884028 |  | 2422.07 | 2029.68 | 1647.88 | 1298.52 | 1299.193 | -0.0518428 | 0.0518428
Ultramid® A3WG3 | Ultramid® | A3WG3 | dry | BASF | PA66 | GF | 120 | 35 | 0 | 0.9245092 | 0.9249861 |  | 1491.19 | 1397.45 | 1300.82 | 1202.62 | 1203.24 | -0.05159218 | 0.05159218
Ultramid® A3X2G5 | Ultramid® | A3X2G5 | dry | BASF | PA66 | GF | 120 | 20 | 0 | 0.9256582 | 0.9251917 |  | 1846.29 | 1727.31 | 1607.44 | 1487.94 | 1487.19 | 0.05039701 | 0.05039701
Ultramid® A3WG3 | Ultramid® | A3WG3 | cond | BASF | PA66 | GF | 23 | 20 | 0 | 0.9359041 | 0.9354543 |  | 2767.07 | 2615.51 | 2459.75 | 2302.09 | 2300.984 | 0.04805092 | 0.04805092
Ultramid® A3WG3 | Ultramid® | A3WG3 | dry | BASF | PA66 | GF | 90 | 30 | 0 | 0.9638989 | 0.9634508 |  | 1996.01 | 1932.6 | 1866.98 | 1799.58 | 1798.743 | 0.04648501 | 0.04648501
Ultramid® A3WG6 | Ultramid® | A3WG6 | dry | BASF | PA66 | GF | 90 | 40 | 0 | 0.932559 | 0.9321292 |  | 2603.48 | 2441.73 | 2283.33 | 2129.34 | 2128.359 | 0.04608576 | 0.04608576
Ultramid® A3EG6 | Ultramid® | A3EG6 | dry | BASF | PA66 | GF | 90 | 40 | 0 | 0.932559 | 0.9321292 |  | 2603.48 | 2441.73 | 2283.33 | 2129.34 | 2128.359 | 0.04608576 | 0.04608576
Ultramid® A3EG6 FC | Ultramid® | A3EG6 FC | dry | BASF | PA66 | GF | 90 | 40 | 0 | 0.932559 | 0.9321292 |  | 2603.48 | 2441.73 | 2283.33 | 2129.34 | 2128.359 | 0.04608576 | 0.04608576
Ultramid® A3X2G7 | Ultramid® | A3X2G7 | dry | BASF | PA66 | GF | 90 | 15 | 0 | 0.93044 | 0.9300138 |  | 2504.8 | 2349.91 | 2195.37 | 2042.66 | 2041.724 | 0.04580818 | 0.04580818
Ultramid® A3X2G7 | Ultramid® | A3X2G7 | dry | BASF | PA66 | GF | 120 | 10 | 0 | 0.9242854 | 0.9246987 |  | 2438.61 | 2278.61 | 2117.69 | 1957.35 | 1958.225 | -0.04471552 | 0.04471552
Ultramid® T KR 4355 G10 bk 23215 | Ultramid® | T KR 4355 G10 bk 23215 | cond | BASF | PA6T/6 | GF | 23 | 100 | 0 | 0.8107642 | 0.8111226 | 9472.12 | 8367.29 | 7186.85 | 5995.64 | 4861.05 | 4863.199 | -0.04421297 | 0.04421297
Ultramid® T KR 4355 G10 | Ultramid® | T KR 4355 G10 | cond | BASF | PA6T/6 | GF | 23 | 100 | 0 | 0.8107642 | 0.8111226 | 9472.12 | 8367.29 | 7186.85 | 5995.64 | 4861.05 | 4863.199 | -0.04421297 | 0.04421297
Ultramid® B3WG6 | Ultramid® | B3WG6 | dry | BASF | PA6 | GF | 120 | 30 | 0 | 0.9136565 | 0.9140589 |  | 2379.77 | 2214.36 | 2041.96 | 1865.65 | 1866.472 | -0.04404771 | 0.04404771
Ultramid® B3EG6 | Ultramid® | B3EG6 | dry | BASF | PA6 | GF | 120 | 30 | 0 | 0.9136565 | 0.9140589 |  | 2379.77 | 2214.36 | 2041.96 | 1865.65 | 1866.472 | -0.04404771 | 0.04404771
Ultramid® Endure D3G10 bk20560 | Ultramid® | Endure D3G10 bk20560 | dry | BASF | PA66 | GF | 140 | 47 | 0 | 0.8659209 | 0.8662615 | 2928.46 | 2640.38 | 2348.47 | 2060.65 | 1784.36 | 1785.062 | -0.03933023 | 0.03933023
Ultramid® B3WGM24 HP bk 23210 | Ultramid® | B3WGM24 HP bk 23210 | cond | BASF | PA6 | GF+M | 23 | 30 | 0 | 0.8494032 | 0.8490692 | 2243.23 | 1987.86 | 1735.95 | 1494.52 | 1269.45 | 1268.951 | 0.03931843 | 0.03931843
Ultramid® B3ZG8 bk 20560 | Ultramid® | B3ZG8 bk 20560 | cond | BASF | PA6 | GF | 23 | 30 | 0 | 0.9580404 | 0.9584086 |  | 3971.98 | 3817.23 | 3662.81 | 3509.12 | 3510.469 | -0.03843218 | 0.03843218
Ultramid® A3WG7 HP bk20560 | Ultramid® | A3WG7 HP bk20560 | cond | BASF | PA66 | GF | 23 | 40 | 0 | 0.9114933 | 0.9118433 | 6797.98 | 6433.14 | 6019.93 | 5562.97 | 5070.61 | 5072.557 | -0.03839858 | 0.03839858
Ultramid® Structure A3EG12 LFX UN | Ultramid® | Structure A3EG12 LFX UN | cond | BASF | PA66 | GLF | 23 | 20 | 0 | 0.9399864 | 0.940341 | 14598 | 14060.5 | 13444.7 | 12752.1 | 11986.8 | 11991.32 | -0.03772364 | 0.03772364
Ultramid® Advanced N3U41G6 | Ultramid® | Advanced N3U41G6 | dry | BASF | PA9T | GF | 120 | 20 | 0 | 0.9068763 | 0.9072117 | 4575.19 | 4323.02 | 4035.19 | 3715.06 | 3369.1 | 3370.346 | -0.03697694 | 0.03697694
Ultramid® B3UGM210 | Ultramid® | B3UGM210 | cond | BASF | PA6 | GF+M | 23 | 5 | 0 | 0.9403436 | 0.9400021 | 3838.18 | 3660.32 | 3474.88 | 3283.64 | 3087.75 | 3086.628 | 0.03632164 | 0.03632164
Ultramid® T KR 4355 G10 | Ultramid® | T KR 4355 G10 | cond | BASF | PA6T/6 | GF | 23 | 20 | 0 | 0.8905828 | 0.8908989 | 11080.3 | 10379.9 | 9577.63 | 8688.85 | 7738.14 | 7740.887 | -0.03549783 | 0.03549783
Ultramid® T KR 4355 G10 bk 23215 | Ultramid® | T KR 4355 G10 bk 23215 | cond | BASF | PA6T/6 | GF | 23 | 20 | 0 | 0.8905828 | 0.8908989 | 11080.3 | 10379.9 | 9577.63 | 8688.85 | 7738.14 | 7740.887 | -0.03549783 | 0.03549783
Ultramid® B3ZG6 | Ultramid® | B3ZG6 | dry | BASF | PA6 | GF | 40 | 5 | 0 | 0.9417277 | 0.9413936 | 3053.84 | 2948.64 | 2826.48 | 2686.87 | 2530.3 | 2529.402 | 0.03548485 | 0.03548485
Ultramid® A3X2G10 | Ultramid® | A3X2G10 | dry | BASF | PA66 | GF | 120 | 10 | 0 | 0.9243833 | 0.9246987 |  | 3260.52 | 3045.99 | 2830.46 | 2616.43 | 2617.323 | -0.03412085 | 0.03412085
Ultramid® A3K FC Aqua UN | Ultramid® | A3K FC Aqua UN | cond | BASF | PA66 | None | 23 | 12 | 0 | 0.8536452 | 0.8539327 |  | 595.871 | 519.366 | 447.809 | 382.27 | 382.3987 | -0.03367521 | 0.03367521
Ultramid® A3W | Ultramid® | A3W | cond | BASF | PA66 | None | 23 | 12 | 0 | 0.8536452 | 0.8539327 |  | 595.871 | 519.366 | 447.809 | 382.27 | 382.3987 | -0.03367521 | 0.03367521
Ultramid® A3K | Ultramid® | A3K | cond | BASF | PA66 | None | 23 | 12 | 0 | 0.8536452 | 0.8539327 |  | 595.871 | 519.366 | 447.809 | 382.27 | 382.3987 | -0.03367521 | 0.03367521
Ultramid® A3ZG6 bk 20591 | Ultramid® | A3ZG6 bk 20591 | dry | BASF | PA66 | GF | 80 | 50 | 0 | 0.9659365 | 0.9656113 |  | 2476.35 | 2398.54 | 2320.08 | 2241.05 | 2240.296 | 0.03366479 | 0.03366479
Ultramid® B3ZG8 bk 20560 | Ultramid® | B3ZG8 bk 20560 | dry | BASF | PA6 | GF | 120 | 25 | 0 | 0.9071727 | 0.9068723 |  | 2137.57 | 1977.77 | 1812.29 | 1644.06 | 1643.516 | 0.03311728 | 0.03311728
Ultramid® A3WG3 | Ultramid® | A3WG3 | cond | BASF | PA66 | GF | 23 | 30 | 0 | 0.9235427 | 0.9238431 |  | 2701.2 | 2526.69 | 2348.63 | 2169.06 | 2169.766 | -0.03252975 | 0.03252975
Ultramid® Advanced N3U41G6 | Ultramid® | Advanced N3U41G6 | dry | BASF | PA9T | GF | 60 | 75 | 0 | 0.9189958 | 0.9192921 | 6093.1 | 5835.8 | 5525.11 | 5159.36 | 4741.43 | 4742.959 | -0.03224502 | 0.03224502
Ultramid® B3EG6 | Ultramid® | B3EG6 | cond | BASF | PA6 | GF | 23 | 10 | 0 | 0.9514976 | 0.9512139 |  | 4883.67 | 4695.04 | 4487.61 | 4269.95 | 4268.677 | 0.02981422 | 0.02981422
Ultramid® B3WG6 | Ultramid® | B3WG6 | cond | BASF | PA6 | GF | 23 | 10 | 0 | 0.9514976 | 0.9512139 |  | 4883.67 | 4695.04 | 4487.61 | 4269.95 | 4268.677 | 0.02981422 | 0.02981422
Ultramid® A3X2G5 | Ultramid® | A3X2G5 | cond | BASF | PA66 | GF | 23 | 10 | 0 | 0.9488082 | 0.9490891 |  | 3925.5 | 3751.24 | 3572.64 | 3389.75 | 3390.754 | -0.02961221 | 0.02961221
Ultramid® B3WG6 | Ultramid® | B3WG6 | dry | BASF | PA6 | GF | 120 | 20 | 0 | 0.9207134 | 0.9204483 |  | 2749.66 | 2588.01 | 2409.99 | 2218.91 | 2218.271 | 0.02878644 | 0.02878644
Ultramid® B3EG6 | Ultramid® | B3EG6 | dry | BASF | PA6 | GF | 120 | 20 | 0 | 0.9207134 | 0.9204483 |  | 2749.66 | 2588.01 | 2409.99 | 2218.91 | 2218.271 | 0.02878644 | 0.02878644
Ultramid® A3WG3 | Ultramid® | A3WG3 | dry | BASF | PA66 | GF | 120 | 15 | 0 | 0.9337557 | 0.9335159 |  | 2023.76 | 1935.66 | 1831.1 | 1709.8 | 1709.361 | 0.025682 | 0.025682
Ultramid® A3WG10 | Ultramid® | A3WG10 | dry | BASF | PA66 | GF | 120 | 40 | 0 | 0.9270815 | 0.9268865 |  | 3792.46 | 3541.1 | 3294.5 | 3054.27 | 3053.628 | 0.02103445 | 0.02103445
Ultramid® A3EG10 FC Aqua sw23285 | Ultramid® | A3EG10 FC Aqua sw23285 | dry | BASF | PA66 | GF | 120 | 40 | 0 | 0.9270815 | 0.9268865 |  | 3792.46 | 3541.1 | 3294.5 | 3054.27 | 3053.628 | 0.02103445 | 0.02103445
Ultramid® A3EG10 | Ultramid® | A3EG10 | dry | BASF | PA66 | GF | 120 | 40 | 0 | 0.9270815 | 0.9268865 |  | 3792.46 | 3541.1 | 3294.5 | 3054.27 | 3053.628 | 0.02103445 | 0.02103445
Ultramid® A3XZG5 | Ultramid® | A3XZG5 | cond | BASF | PA66 | GF | 23 | 10 | 0 | 0.9134287 | 0.913619 | 3465.24 | 3259.35 | 3037.57 | 2803.24 | 2560.56 | 2561.093 | -0.02082385 | 0.02082385
Ultramid® B3ZG3 | Ultramid® | B3ZG3 | dry | BASF | PA6 | GF | 90 | 10 | 0 | 0.9098216 | 0.9100108 |  | 799.198 | 741.293 | 681.039 | 619.624 | 619.7528 | -0.02079107 | 0.02079107
Ultramid® B3GM35 bk 30564 | Ultramid® | B3GM35 bk 30564 | dry | BASF | PA6 | GF+M | 90 | 5 | 0 | 0.9686205 | 0.9688207 |  | 1949.49 | 1901.86 | 1848.66 | 1790.65 | 1791.02 | -0.02066721 | 0.02066721
Ultramid® C3U | Ultramid® | C3U | dry | BASF | PA666 | None | 140 | 4 | 0 | 0.9597482 | 0.9599442 |  | 385.468 | 378.286 | 367.884 | 353.076 | 353.1481 | -0.02042616 | 0.02042616
Ultramid® B3WG10 | Ultramid® | B3WG10 | dry | BASF | PA6 | GF | 90 | 30 | 0 | 0.9290676 | 0.9288849 |  | 4569.98 | 4283.43 | 3997.75 | 3714.18 | 3713.45 | 0.01966386 | 0.01966386
Ultramid® B3ZG6 | Ultramid® | B3ZG6 | cond | BASF | PA6 | GF | 23 | 20 | 0 | 0.937948 | 0.9381206 | 2662.12 | 2521.85 | 2381.07 | 2240.7 | 2101.66 | 2102.047 | -0.01840484 | 0.01840484
Ultramid® A3EG7 FC Aqua UN | Ultramid® | A3EG7 FC Aqua UN | dry | BASF | PA66 | GF | 60 | 20 | 0 | 0.8937575 | 0.8939218 |  | 4895.42 | 4438.27 | 3994.73 | 3570.32 | 3570.976 | -0.01838233 | 0.01838233
Ultramid® A3WG7 | Ultramid® | A3WG7 | dry | BASF | PA66 | GF | 60 | 20 | 0 | 0.8937575 | 0.8939218 |  | 4895.42 | 4438.27 | 3994.73 | 3570.32 | 3570.976 | -0.01838233 | 0.01838233
Ultramid® A3EG7 FC Aqua sw23285 | Ultramid® | A3EG7 FC Aqua sw23285 | dry | BASF | PA66 | GF | 60 | 20 | 0 | 0.8937575 | 0.8939218 |  | 4895.42 | 4438.27 | 3994.73 | 3570.32 | 3570.976 | -0.01838233 | 0.01838233
Ultramid® A3EG7 | Ultramid® | A3EG7 | dry | BASF | PA66 | GF | 60 | 20 | 0 | 0.8937575 | 0.8939218 |  | 4895.42 | 4438.27 | 3994.73 | 3570.32 | 3570.976 | -0.01838233 | 0.01838233
Ultramid® A3X2G5 | Ultramid® | A3X2G5 | dry | BASF | PA66 | GF | 90 | 20 | 0 | 0.9295427 | 0.9293759 |  | 1946.94 | 1825.89 | 1704.72 | 1584.61 | 1584.326 | 0.01793864 | 0.01793864
Ultramid® A3HG5 | Ultramid® | A3HG5 | dry | BASF | PA66 | GF | 120 | 40 | 0 | 0.9135787 | 0.9134179 |  | 1386.87 | 1275.47 | 1169.04 | 1068.01 | 1067.822 | 0.01759345 | 0.01759345
Ultramid® T KR 4357 G6 | Ultramid® | T KR 4357 G6 | cond | BASF | PA6T/6 | GF | 23 | 60 | 0 | 0.8553584 | 0.855503 | 7461.85 | 6881.29 | 6205.46 | 5455.69 | 4666.57 | 4667.359 | -0.01691217 | 0.01691217
Ultramid® B3ZG8 bk 20560 | Ultramid® | B3ZG8 bk 20560 | dry | BASF | PA6 | GF | 90 | 30 | 0 | 0.9278266 | 0.9276871 |  | 2346.94 | 2200.33 | 2052.28 | 1904.16 | 1903.874 | 0.01503796 | 0.01503796
Ultramid® A3WG5 | Ultramid® | A3WG5 | dry | BASF | PA66 | GF | 90 | 20 | 0 | 0.9093538 | 0.9094881 |  | 2395.65 | 2206.64 | 2019.61 | 1836.54 | 1836.811 | -0.01476694 | 0.01476694
Ultramid® A3EG5 | Ultramid® | A3EG5 | dry | BASF | PA66 | GF | 90 | 20 | 0 | 0.9093538 | 0.9094881 |  | 2395.65 | 2206.64 | 2019.61 | 1836.54 | 1836.811 | -0.01476694 | 0.01476694
Ultramid® B3WG10 | Ultramid® | B3WG10 | dry | BASF | PA6 | GF | 60 | 10 | 0 | 0.8879298 | 0.8878054 |  | 5948.1 | 5396.82 | 4843.84 | 4300.99 | 4300.387 | 0.01401349 | 0.01401349
Ultramid® A3WG5 | Ultramid® | A3WG5 | dry | BASF | PA66 | GF | 60 | 50 | 0 | 0.8897498 | 0.8898595 |  | 2402.94 | 2162.53 | 1934.69 | 1721.39 | 1721.602 | -0.01232913 | 0.01232913
Ultramid® A3EG5 | Ultramid® | A3EG5 | dry | BASF | PA66 | GF | 60 | 50 | 0 | 0.8897498 | 0.8898595 |  | 2402.94 | 2162.53 | 1934.69 | 1721.39 | 1721.602 | -0.01232913 | 0.01232913
Ultramid® B3WG7 | Ultramid® | B3WG7 | cond | BASF | PA6 | GF | 23 | 30 | 0 | 0.9142448 | 0.9141349 | 5512.58 | 5178.49 | 4822.84 | 4451.04 | 4069.34 | 4068.851 | 0.01202059 | 0.01202059
Ultramid® Structure A3EG12 LFX UN | Ultramid® | Structure A3EG12 LFX UN | cond | BASF | PA66 | GLF | 23 | 60 | 0 | 0.9405387 | 0.9406461 | 13577.1 | 13022.8 | 12416.2 | 11760.6 | 11061.3 | 11062.56 | -0.01141161 | 0.01141161
Ultramid® A3EG6 FC | Ultramid® | A3EG6 FC | dry | BASF | PA66 | GF | 90 | 10 | 0 | 0.939179 | 0.9390842 |  | 2932.83 | 2769.94 | 2609.13 | 2450.44 | 2450.193 | 0.01009041 | 0.01009041
Ultramid® A3EG6 | Ultramid® | A3EG6 | dry | BASF | PA66 | GF | 90 | 10 | 0 | 0.939179 | 0.9390842 |  | 2932.83 | 2769.94 | 2609.13 | 2450.44 | 2450.193 | 0.01009041 | 0.01009041
Ultramid® A3WG6 | Ultramid® | A3WG6 | dry | BASF | PA66 | GF | 90 | 10 | 0 | 0.939179 | 0.9390842 |  | 2932.83 | 2769.94 | 2609.13 | 2450.44 | 2450.193 | 0.01009041 | 0.01009041
Ultramid® B3WG6 GPX BK 23238 | Ultramid® | B3WG6 GPX BK 23238 | cond | BASF | PA6 | GF | 23 | 50 | 0 | 0.9006422 | 0.9007218 | 4186.19 | 3899.44 | 3593.61 | 3274.53 | 2949.18 | 2949.441 | -0.008835043 | 0.008835043
Ultramid® B3GK24 | Ultramid® | B3GK24 | cond | BASF | PA6 | GF+GB | 23 | 20 | 0 | 0.911093 | 0.911019 |  | 1988.73 | 1841.77 | 1691.88 | 1541.46 | 1541.335 | 0.008124603 | 0.008124603
Ultramid® B3WG8 bk564 | Ultramid® | B3WG8 bk564 | cond | BASF | PA6 | GF | 23 | 60 | 0 | 0.9305878 | 0.9305145 | 4967.09 | 4686.22 | 4401.18 | 4114.55 | 3828.95 | 3828.649 | 0.007871578 | 0.007871578
Ultramid® B3GK24 | Ultramid® | B3GK24 | cond | BASF | PA6 | GF+GB | 23 | 15 | 0 | 0.9227622 | 0.9228336 |  | 2085.56 | 1951.7 | 1813.75 | 1673.66 | 1673.789 | -0.007735409 | 0.007735409
Ultramid® T KR 4355 G7 | Ultramid® | T KR 4355 G7 | cond | BASF | PA6T/6 | GF | 23 | 50 | 0 | 0.9283059 | 0.9282454 | 10016.8 | 9591.41 | 9101.17 | 8547.01 | 7934.24 | 7933.722 | 0.006523448 | 0.006523448
Ultramid® A3WC4 | Ultramid® | A3WC4 | cond | BASF | PA66 | CF | 23 | 60 | 0 | 0.9324885 | 0.9325445 |  | 6629.09 | 6235.27 | 5839.3 | 5445.08 | 5445.407 | -0.006007409 | 0.006007409
Ultramid® A3X2G5 | Ultramid® | A3X2G5 | dry | BASF | PA66 | GF | 60 | 48 | 0 | 0.9190323 | 0.9190852 |  | 2076.48 | 1920.69 | 1770.83 | 1627.45 | 1627.544 | -0.005758491 | 0.005758491
Ultramid® B3WG10 | Ultramid® | B3WG10 | cond | BASF | PA6 | GF | 23 | 60 | 0 | 0.8377041 | 0.8376569 |  | 7498.78 | 6500.08 | 5536.74 | 4638.15 | 4637.888 | 0.005642213 | 0.005642213
Ultramid® A3EG7 FC Aqua UN | Ultramid® | A3EG7 FC Aqua UN | cond | BASF | PA66 | GF | 23 | 30 | 0 | 0.9266123 | 0.9265614 | 7661.33 | 7485.37 | 7227.23 | 6859.32 | 6355.93 | 6355.581 | 0.005492144 | 0.005492144
Ultramid® A3WG7 | Ultramid® | A3WG7 | cond | BASF | PA66 | GF | 23 | 30 | 0 | 0.9266123 | 0.9265614 | 7661.33 | 7485.37 | 7227.23 | 6859.32 | 6355.93 | 6355.581 | 0.005492144 | 0.005492144
Ultramid® A3EG7 FC Aqua sw23285 | Ultramid® | A3EG7 FC Aqua sw23285 | cond | BASF | PA66 | GF | 23 | 30 | 0 | 0.9266123 | 0.9265614 | 7661.33 | 7485.37 | 7227.23 | 6859.32 | 6355.93 | 6355.581 | 0.005492144 | 0.005492144
Ultramid® A3EG7 | Ultramid® | A3EG7 | cond | BASF | PA66 | GF | 23 | 30 | 0 | 0.9266123 | 0.9265614 | 7661.33 | 7485.37 | 7227.23 | 6859.32 | 6355.93 | 6355.581 | 0.005492144 | 0.005492144
Ultramid® A3XZG5 | Ultramid® | A3XZG5 | cond | BASF | PA66 | GF | 23 | 30 | 0 | 0.8508687 | 0.8508297 | 2317.77 | 2045.56 | 1782.28 | 1533.95 | 1305.19 | 1305.13 | 0.004584884 | 0.004584884
Ultramid® B3WG10 | Ultramid® | B3WG10 | dry | BASF | PA6 | GF | 120 | 30 | 0 | 0.9100725 | 0.9100319 |  | 4230.52 | 3913.93 | 3591.56 | 3268.58 | 3268.434 | 0.004465879 | 0.004465879
Ultramid® B3UG4 | Ultramid® | B3UG4 | cond | BASF | PA6 | GF | 23 | 25 | 0 | 0.9020046 | 0.9020431 |  | 1126.47 | 1027.49 | 931.86 | 840.542 | 840.5779 | -0.004266355 | 0.004266355
Ultramid® A3WG3 | Ultramid® | A3WG3 | dry | BASF | PA66 | GF | 120 | 36 | 0 | 0.9252558 | 0.9252893 |  | 1464.66 | 1372.74 | 1278.36 | 1182.81 | 1182.853 | -0.003623907 | 0.003623907
Ultramid® B3WG6 | Ultramid® | B3WG6 | cond | BASF | PA6 | GF | 23 | 50 | 0 | 0.9243922 | 0.9244201 |  | 3343.36 | 3120.51 | 2898.38 | 2679.24 | 2679.321 | -0.00301006 | 0.00301006
Ultramid® B3EG6 | Ultramid® | B3EG6 | cond | BASF | PA6 | GF | 23 | 50 | 0 | 0.9243922 | 0.9244201 |  | 3343.36 | 3120.51 | 2898.38 | 2679.24 | 2679.321 | -0.00301006 | 0.00301006
Ultramid® B3ZG8 bk 20560 | Ultramid® | B3ZG8 bk 20560 | dry | BASF | PA6 | GF | 120 | 20 | 0 | 0.9132691 | 0.9132857 |  | 2290.65 | 2134.51 | 1969.54 | 1798.72 | 1798.753 | -0.001823379 | 0.001823379
Ultramid® A3EG6 FC | Ultramid® | A3EG6 FC | dry | BASF | PA66 | GF | 60 | 60 | 0 | 0.9531846 | 0.9532018 |  | 2931.83 | 2800.21 | 2671.77 | 2546.69 | 2546.736 | -0.001802582 | 0.001802582
Ultramid® A3WG6 | Ultramid® | A3WG6 | dry | BASF | PA66 | GF | 60 | 60 | 0 | 0.9531846 | 0.9532018 |  | 2931.83 | 2800.21 | 2671.77 | 2546.69 | 2546.736 | -0.001802582 | 0.001802582
Ultramid® A3EG6 | Ultramid® | A3EG6 | dry | BASF | PA66 | GF | 60 | 60 | 0 | 0.9531846 | 0.9532018 |  | 2931.83 | 2800.21 | 2671.77 | 2546.69 | 2546.736 | -0.001802582 | 0.001802582
Ultramid® A3WG3 | Ultramid® | A3WG3 | dry | BASF | PA66 | GF | 90 | 42 | 0 | 0.9523807 | 0.9523702 |  | 1818.18 | 1742.02 | 1664.03 | 1584.79 | 1584.773 | 0.001101614 | 0.001101614
Ultramid® B3ZG8 bk 20560 | Ultramid® | B3ZG8 bk 20560 | cond | BASF | PA6 | GF | 23 | 50 | 0 | 0.9191086 | 0.919118 |  | 3241.57 | 3002.69 | 2770.38 | 2546.28 | 2546.306 | -0.001028078 | 0.001028078
Makrolon® 9125 | Makrolon® | 9125 | dry | Covestro Deutschland AG | PC | None | 120 | 10 | 1 | 0.5507247 | 0.6032584 | 4016.06 | 3144.65 | 2164.5 | 1315.79 | 724.638 | 793.7614 | -9.539026 | 9.539026
Makrolon® 9425 | Makrolon® | 9425 | dry | Covestro Deutschland AG | PC | None | 120 | 10 | 1 | 0.5507247 | 0.6032584 | 4016.06 | 3144.65 | 2164.5 | 1315.79 | 724.638 | 793.7614 | -9.539026 | 9.539026
Makrolon® 8035 | Makrolon® | 8035 | dry | Covestro Deutschland AG | PC | None | 120 | 10 | 1 | 0.5121224 | 0.5426536 | 3649.64 | 2941.18 | 2028.4 | 1183.43 | 606.061 | 642.1926 | -5.961711 | 5.961711
Makrolon® 8035 | Makrolon® | 8035 | dry | Covestro Deutschland AG | PC | None | 60 | 20 | 1 | 0.7710859 | 0.8139521 | 4705.88 | 4474.27 | 4081.63 | 3472.22 | 2677.38 | 2826.221 | -5.55919 | 5.55919
Makrolon® 8025 | Makrolon® | 8025 | dry | Covestro Deutschland AG | PC | None | 120 | 2 | 1 | 0.6595739 | 0.6909815 | 2378.12 | 1980.2 | 1515.15 | 1075.27 | 709.22 | 742.9917 | -4.761809 | 4.761809
Makrolon® 2865 | Makrolon® | 2865 | dry | Covestro Deutschland AG | PC | None | 120 | 2 | 1 | 0.7260476 | 0.7605184 | 816.327 | 649.351 | 498.753 | 371.747 | 269.906 | 282.7204 | -4.747739 | 4.747739
Makrolon® 2856 | Makrolon® | 2856 | dry | Covestro Deutschland AG | PC | None | 120 | 2 | 1 | 0.7260476 | 0.7605184 | 816.327 | 649.351 | 498.753 | 371.747 | 269.906 | 282.7204 | -4.747739 | 4.747739
Makrolon® 6557 | Makrolon® | 6557 | dry | Covestro Deutschland AG | PC | None | 120 | 2 | 1 | 0.7260476 | 0.7605184 | 816.327 | 649.351 | 498.753 | 371.747 | 269.906 | 282.7204 | -4.747739 | 4.747739
Makrolon® 2556 | Makrolon® | 2556 | dry | Covestro Deutschland AG | PC | None | 120 | 2 | 1 | 0.7260476 | 0.7605184 | 816.327 | 649.351 | 498.753 | 371.747 | 269.906 | 282.7204 | -4.747739 | 4.747739
Makrolon® 2207 | Makrolon® | 2207 | dry | Covestro Deutschland AG | PC | None | 120 | 2 | 1 | 0.7260476 | 0.7605184 | 816.327 | 649.351 | 498.753 | 371.747 | 269.906 | 282.7204 | -4.747739 | 4.747739
Makrolon® 3107 | Makrolon® | 3107 | dry | Covestro Deutschland AG | PC | None | 120 | 2 | 1 | 0.7260476 | 0.7605184 | 816.327 | 649.351 | 498.753 | 371.747 | 269.906 | 282.7204 | -4.747739 | 4.747739
Makrolon® AL2647 | Makrolon® | AL2647 | dry | Covestro Deutschland AG | PC | None | 120 | 2 | 1 | 0.7260476 | 0.7605184 | 816.327 | 649.351 | 498.753 | 371.747 | 269.906 | 282.7204 | -4.747739 | 4.747739
Makrolon® 2407 | Makrolon® | 2407 | dry | Covestro Deutschland AG | PC | None | 120 | 2 | 1 | 0.7260476 | 0.7605184 | 816.327 | 649.351 | 498.753 | 371.747 | 269.906 | 282.7204 | -4.747739 | 4.747739
Makrolon® 3105 | Makrolon® | 3105 | dry | Covestro Deutschland AG | PC | None | 120 | 2 | 1 | 0.7260476 | 0.7605184 | 816.327 | 649.351 | 498.753 | 371.747 | 269.906 | 282.7204 | -4.747739 | 4.747739
Makrolon® LQ3187 | Makrolon® | LQ3187 | dry | Covestro Deutschland AG | PC | None | 120 | 2 | 1 | 0.7260476 | 0.7605184 | 816.327 | 649.351 | 498.753 | 371.747 | 269.906 | 282.7204 | -4.747739 | 4.747739
Makrolon® 2205 | Makrolon® | 2205 | dry | Covestro Deutschland AG | PC | None | 120 | 2 | 1 | 0.7260476 | 0.7605184 | 816.327 | 649.351 | 498.753 | 371.747 | 269.906 | 282.7204 | -4.747739 | 4.747739
Makrolon® 2665 | Makrolon® | 2665 | dry | Covestro Deutschland AG | PC | None | 120 | 2 | 1 | 0.7260476 | 0.7605184 | 816.327 | 649.351 | 498.753 | 371.747 | 269.906 | 282.7204 | -4.747739 | 4.747739
Makrolon® AG2677 | Makrolon® | AG2677 | dry | Covestro Deutschland AG | PC | None | 120 | 2 | 1 | 0.7260476 | 0.7605184 | 816.327 | 649.351 | 498.753 | 371.747 | 269.906 | 282.7204 | -4.747739 | 4.747739
Makrolon® 2467 | Makrolon® | 2467 | dry | Covestro Deutschland AG | PC | None | 120 | 2 | 1 | 0.7260476 | 0.7605184 | 816.327 | 649.351 | 498.753 | 371.747 | 269.906 | 282.7204 | -4.747739 | 4.747739
Makrolon® 3106 | Makrolon® | 3106 | dry | Covestro Deutschland AG | PC | None | 120 | 2 | 1 | 0.7260476 | 0.7605184 | 816.327 | 649.351 | 498.753 | 371.747 | 269.906 | 282.7204 | -4.747739 | 4.747739
Makrolon® 2456 | Makrolon® | 2456 | dry | Covestro Deutschland AG | PC | None | 120 | 2 | 1 | 0.7260476 | 0.7605184 | 816.327 | 649.351 | 498.753 | 371.747 | 269.906 | 282.7204 | -4.747739 | 4.747739
Makrolon® 2656 | Makrolon® | 2656 | dry | Covestro Deutschland AG | PC | None | 120 | 2 | 1 | 0.7260476 | 0.7605184 | 816.327 | 649.351 | 498.753 | 371.747 | 269.906 | 282.7204 | -4.747739 | 4.747739
Makrolon® 3156 | Makrolon® | 3156 | dry | Covestro Deutschland AG | PC | None | 120 | 2 | 1 | 0.7260476 | 0.7605184 | 816.327 | 649.351 | 498.753 | 371.747 | 269.906 | 282.7204 | -4.747739 | 4.747739
Makrolon® 2607 | Makrolon® | 2607 | dry | Covestro Deutschland AG | PC | None | 120 | 2 | 1 | 0.7260476 | 0.7605184 | 816.327 | 649.351 | 498.753 | 371.747 | 269.906 | 282.7204 | -4.747739 | 4.747739
Makrolon® 2805 | Makrolon® | 2805 | dry | Covestro Deutschland AG | PC | None | 120 | 2 | 1 | 0.7260476 | 0.7605184 | 816.327 | 649.351 | 498.753 | 371.747 | 269.906 | 282.7204 | -4.747739 | 4.747739
Makrolon® 2605 | Makrolon® | 2605 | dry | Covestro Deutschland AG | PC | None | 120 | 2 | 1 | 0.7260476 | 0.7605184 | 816.327 | 649.351 | 498.753 | 371.747 | 269.906 | 282.7204 | -4.747739 | 4.747739
Makrolon® 2405 | Makrolon® | 2405 | dry | Covestro Deutschland AG | PC | None | 120 | 2 | 1 | 0.7260476 | 0.7605184 | 816.327 | 649.351 | 498.753 | 371.747 | 269.906 | 282.7204 | -4.747739 | 4.747739
Makrolon® 2458 | Makrolon® | 2458 | dry | Covestro Deutschland AG | PC | None | 120 | 2 | 1 | 0.7260476 | 0.7605184 | 816.327 | 649.351 | 498.753 | 371.747 | 269.906 | 282.7204 | -4.747739 | 4.747739
Makrolon® 2658 | Makrolon® | 2658 | dry | Covestro Deutschland AG | PC | None | 120 | 2 | 1 | 0.7260476 | 0.7605184 | 816.327 | 649.351 | 498.753 | 371.747 | 269.906 | 282.7204 | -4.747739 | 4.747739
Makrolon® AL2447 | Makrolon® | AL2447 | dry | Covestro Deutschland AG | PC | None | 120 | 2 | 1 | 0.7260476 | 0.7605184 | 816.327 | 649.351 | 498.753 | 371.747 | 269.906 | 282.7204 | -4.747739 | 4.747739
Makrolon® 8035 | Makrolon® | 8035 | dry | Covestro Deutschland AG | PC | None | 90 | 10 | 1 | 0.704016 | 0.7370177 | 4444.44 | 4184.1 | 3717.47 | 3003 | 2114.16 | 2213.264 | -4.687637 | 4.687637
Makrolon® 8025 | Makrolon® | 8025 | dry | Covestro Deutschland AG | PC | None | 120 | 10 | 1 | 0.6428569 | 0.6724182 | 2049.18 | 1612.9 | 1173.71 | 793.651 | 510.204 | 533.6653 | -4.598424 | 4.598424
Makrolon® 8025 | Makrolon® | 8025 | dry | Covestro Deutschland AG | PC | None | 60 | 20 | 1 | 0.8137232 | 0.8501868 | 3278.69 | 3076.92 | 2789.4 | 2409.64 | 1960.78 | 2048.644 | -4.481078 | 4.481078
Makrolon® 8035 | Makrolon® | 8035 | dry | Covestro Deutschland AG | PC | None | 40 | 30 | 1 | 0.8029121 | 0.8380637 | 4823.15 | 4573.17 | 4184.1 | 3627.57 | 2912.62 | 3040.135 | -4.378005 | 4.378005
Makrolon® 2458 | Makrolon® | 2458 | dry | Covestro Deutschland AG | PC | None | 120 | 6 | 1 | 0.7115385 | 0.7422581 | 751.88 | 588.235 | 441.176 | 324.324 | 230.769 | 240.7321 | -4.317355 | 4.317355
Makrolon® 2856 | Makrolon® | 2856 | dry | Covestro Deutschland AG | PC | None | 120 | 6 | 1 | 0.7115385 | 0.7422581 | 751.88 | 588.235 | 441.176 | 324.324 | 230.769 | 240.7321 | -4.317355 | 4.317355
Makrolon® 6557 | Makrolon® | 6557 | dry | Covestro Deutschland AG | PC | None | 120 | 6 | 1 | 0.7115385 | 0.7422581 | 751.88 | 588.235 | 441.176 | 324.324 | 230.769 | 240.7321 | -4.317355 | 4.317355
Makrolon® AL2447 | Makrolon® | AL2447 | dry | Covestro Deutschland AG | PC | None | 120 | 6 | 1 | 0.7115385 | 0.7422581 | 751.88 | 588.235 | 441.176 | 324.324 | 230.769 | 240.7321 | -4.317355 | 4.317355
Makrolon® 2658 | Makrolon® | 2658 | dry | Covestro Deutschland AG | PC | None | 120 | 6 | 1 | 0.7115385 | 0.7422581 | 751.88 | 588.235 | 441.176 | 324.324 | 230.769 | 240.7321 | -4.317355 | 4.317355
Makrolon® 2556 | Makrolon® | 2556 | dry | Covestro Deutschland AG | PC | None | 120 | 6 | 1 | 0.7115385 | 0.7422581 | 751.88 | 588.235 | 441.176 | 324.324 | 230.769 | 240.7321 | -4.317355 | 4.317355
Makrolon® 2605 | Makrolon® | 2605 | dry | Covestro Deutschland AG | PC | None | 120 | 6 | 1 | 0.7115385 | 0.7422581 | 751.88 | 588.235 | 441.176 | 324.324 | 230.769 | 240.7321 | -4.317355 | 4.317355
Makrolon® 2456 | Makrolon® | 2456 | dry | Covestro Deutschland AG | PC | None | 120 | 6 | 1 | 0.7115385 | 0.7422581 | 751.88 | 588.235 | 441.176 | 324.324 | 230.769 | 240.7321 | -4.317355 | 4.317355
Makrolon® 2205 | Makrolon® | 2205 | dry | Covestro Deutschland AG | PC | None | 120 | 6 | 1 | 0.7115385 | 0.7422581 | 751.88 | 588.235 | 441.176 | 324.324 | 230.769 | 240.7321 | -4.317355 | 4.317355
Makrolon® 2865 | Makrolon® | 2865 | dry | Covestro Deutschland AG | PC | None | 120 | 6 | 1 | 0.7115385 | 0.7422581 | 751.88 | 588.235 | 441.176 | 324.324 | 230.769 | 240.7321 | -4.317355 | 4.317355
Makrolon® 2607 | Makrolon® | 2607 | dry | Covestro Deutschland AG | PC | None | 120 | 6 | 1 | 0.7115385 | 0.7422581 | 751.88 | 588.235 | 441.176 | 324.324 | 230.769 | 240.7321 | -4.317355 | 4.317355
Makrolon® AL2647 | Makrolon® | AL2647 | dry | Covestro Deutschland AG | PC | None | 120 | 6 | 1 | 0.7115385 | 0.7422581 | 751.88 | 588.235 | 441.176 | 324.324 | 230.769 | 240.7321 | -4.317355 | 4.317355
Makrolon® 2405 | Makrolon® | 2405 | dry | Covestro Deutschland AG | PC | None | 120 | 6 | 1 | 0.7115385 | 0.7422581 | 751.88 | 588.235 | 441.176 | 324.324 | 230.769 | 240.7321 | -4.317355 | 4.317355
Makrolon® 3107 | Makrolon® | 3107 | dry | Covestro Deutschland AG | PC | None | 120 | 6 | 1 | 0.7115385 | 0.7422581 | 751.88 | 588.235 | 441.176 | 324.324 | 230.769 | 240.7321 | -4.317355 | 4.317355
Makrolon® LQ3187 | Makrolon® | LQ3187 | dry | Covestro Deutschland AG | PC | None | 120 | 6 | 1 | 0.7115385 | 0.7422581 | 751.88 | 588.235 | 441.176 | 324.324 | 230.769 | 240.7321 | -4.317355 | 4.317355
Makrolon® 2665 | Makrolon® | 2665 | dry | Covestro Deutschland AG | PC | None | 120 | 6 | 1 | 0.7115385 | 0.7422581 | 751.88 | 588.235 | 441.176 | 324.324 | 230.769 | 240.7321 | -4.317355 | 4.317355
Makrolon® 3105 | Makrolon® | 3105 | dry | Covestro Deutschland AG | PC | None | 120 | 6 | 1 | 0.7115385 | 0.7422581 | 751.88 | 588.235 | 441.176 | 324.324 | 230.769 | 240.7321 | -4.317355 | 4.317355
Makrolon® 2656 | Makrolon® | 2656 | dry | Covestro Deutschland AG | PC | None | 120 | 6 | 1 | 0.7115385 | 0.7422581 | 751.88 | 588.235 | 441.176 | 324.324 | 230.769 | 240.7321 | -4.317355 | 4.317355
Makrolon® 2407 | Makrolon® | 2407 | dry | Covestro Deutschland AG | PC | None | 120 | 6 | 1 | 0.7115385 | 0.7422581 | 751.88 | 588.235 | 441.176 | 324.324 | 230.769 | 240.7321 | -4.317355 | 4.317355
Makrolon® AG2677 | Makrolon® | AG2677 | dry | Covestro Deutschland AG | PC | None | 120 | 6 | 1 | 0.7115385 | 0.7422581 | 751.88 | 588.235 | 441.176 | 324.324 | 230.769 | 240.7321 | -4.317355 | 4.317355
Makrolon® 3106 | Makrolon® | 3106 | dry | Covestro Deutschland AG | PC | None | 120 | 6 | 1 | 0.7115385 | 0.7422581 | 751.88 | 588.235 | 441.176 | 324.324 | 230.769 | 240.7321 | -4.317355 | 4.317355
Makrolon® 2467 | Makrolon® | 2467 | dry | Covestro Deutschland AG | PC | None | 120 | 6 | 1 | 0.7115385 | 0.7422581 | 751.88 | 588.235 | 441.176 | 324.324 | 230.769 | 240.7321 | -4.317355 | 4.317355
Makrolon® 2805 | Makrolon® | 2805 | dry | Covestro Deutschland AG | PC | None | 120 | 6 | 1 | 0.7115385 | 0.7422581 | 751.88 | 588.235 | 441.176 | 324.324 | 230.769 | 240.7321 | -4.317355 | 4.317355
Makrolon® 3156 | Makrolon® | 3156 | dry | Covestro Deutschland AG | PC | None | 120 | 6 | 1 | 0.7115385 | 0.7422581 | 751.88 | 588.235 | 441.176 | 324.324 | 230.769 | 240.7321 | -4.317355 | 4.317355
Makrolon® 2207 | Makrolon® | 2207 | dry | Covestro Deutschland AG | PC | None | 120 | 6 | 1 | 0.7115385 | 0.7422581 | 751.88 | 588.235 | 441.176 | 324.324 | 230.769 | 240.7321 | -4.317355 | 4.317355
Makrolon® 9125 | Makrolon® | 9125 | dry | Covestro Deutschland AG | PC | None | 120 | 5 | 1 | 0.5603379 | 0.5844224 | 4301.82 | 3497.92 | 2522.14 | 1584.66 | 887.945 | 926.1108 | -4.298215 | 4.298215
Makrolon® 9425 | Makrolon® | 9425 | dry | Covestro Deutschland AG | PC | None | 120 | 5 | 1 | 0.5603379 | 0.5844224 | 4301.82 | 3497.92 | 2522.14 | 1584.66 | 887.945 | 926.1108 | -4.298215 | 4.298215
Makrolon® 8035 | Makrolon® | 8035 | dry | Covestro Deutschland AG | PC | None | 120 | 5 | 1 | 0.5227914 | 0.5447896 | 3787.88 | 3144.65 | 2252.25 | 1362.4 | 712.251 | 742.2213 | -4.207828 | 4.207828
Makrolon® 8345 | Makrolon® | 8345 | dry | Covestro Deutschland AG | PC | None | 60 | 30 | 1 | 0.8151993 | 0.8482028 | 8426.97 | 7978.72 | 7299.27 | 6355.93 | 5181.35 | 5391.117 | -4.048507 | 4.048507
Makrolon® 8035 | Makrolon® | 8035 | dry | Covestro Deutschland AG | PC | None | 60 | 15 | 1 | 0.7903848 | 0.8185355 | 4761.9 | 4559.27 | 4213.48 | 3649.64 | 2884.62 | 2987.36 | -3.561639 | 3.561639
Makrolon® 6485 | Makrolon® | 6485 | dry | Covestro Deutschland AG | PC | None | 60 | 25 | 1 | 0.8203095 | 0.8470207 | 1760.56 | 1592.36 | 1396.65 | 1190.48 | 976.562 | 1008.361 | -3.256245 | 3.256245
Makrolon® 6487 | Makrolon® | 6487 | dry | Covestro Deutschland AG | PC | None | 60 | 25 | 1 | 0.8203095 | 0.8470207 | 1760.56 | 1592.36 | 1396.65 | 1190.48 | 976.562 | 1008.361 | -3.256245 | 3.256245
Makrolon® 8025 | Makrolon® | 8025 | dry | Covestro Deutschland AG | PC | None | 120 | 6 | 1 | 0.6531914 | 0.6738271 | 2272.73 | 1851.85 | 1398.6 | 977.199 | 638.298 | 658.4632 | -3.159212 | 3.159212
Makrolon® 8025 | Makrolon® | 8025 | dry | Covestro Deutschland AG | PC | None | 120 | 4 | 1 | 0.6581206 | 0.678828 | 2339.18 | 1932.37 | 1476.01 | 1038.96 | 683.761 | 705.2752 | -3.146444 | 3.146444
Makrolon® 9425 | Makrolon® | 9425 | dry | Covestro Deutschland AG | PC | None | 90 | 10 | 1 | 0.7943656 | 0.8176414 | 5102.04 | 4739.34 | 4201.68 | 3546.1 | 2816.9 | 2899.438 | -2.930101 | 2.930101
Makrolon® 9125 | Makrolon® | 9125 | dry | Covestro Deutschland AG | PC | None | 90 | 10 | 1 | 0.7943656 | 0.8176414 | 5102.04 | 4739.34 | 4201.68 | 3546.1 | 2816.9 | 2899.438 | -2.930101 | 2.930101
Makrolon® 2665 | Makrolon® | 2665 | dry | Covestro Deutschland AG | PC | None | 120 | 10 | 1 | 0.698414 | 0.7177839 | 636.943 | 483.092 | 353.357 | 252.525 | 176.367 | 181.2584 | -2.773414 | 2.773414
Makrolon® 3107 | Makrolon® | 3107 | dry | Covestro Deutschland AG | PC | None | 120 | 10 | 1 | 0.698414 | 0.7177839 | 636.943 | 483.092 | 353.357 | 252.525 | 176.367 | 181.2584 | -2.773414 | 2.773414
Makrolon® 2658 | Makrolon® | 2658 | dry | Covestro Deutschland AG | PC | None | 120 | 10 | 1 | 0.698414 | 0.7177839 | 636.943 | 483.092 | 353.357 | 252.525 | 176.367 | 181.2584 | -2.773414 | 2.773414
Makrolon® 2456 | Makrolon® | 2456 | dry | Covestro Deutschland AG | PC | None | 120 | 10 | 1 | 0.698414 | 0.7177839 | 636.943 | 483.092 | 353.357 | 252.525 | 176.367 | 181.2584 | -2.773414 | 2.773414
Makrolon® 2865 | Makrolon® | 2865 | dry | Covestro Deutschland AG | PC | None | 120 | 10 | 1 | 0.698414 | 0.7177839 | 636.943 | 483.092 | 353.357 | 252.525 | 176.367 | 181.2584 | -2.773414 | 2.773414
Makrolon® 2856 | Makrolon® | 2856 | dry | Covestro Deutschland AG | PC | None | 120 | 10 | 1 | 0.698414 | 0.7177839 | 636.943 | 483.092 | 353.357 | 252.525 | 176.367 | 181.2584 | -2.773414 | 2.773414
Makrolon® AG2677 | Makrolon® | AG2677 | dry | Covestro Deutschland AG | PC | None | 120 | 10 | 1 | 0.698414 | 0.7177839 | 636.943 | 483.092 | 353.357 | 252.525 | 176.367 | 181.2584 | -2.773414 | 2.773414
Makrolon® 3106 | Makrolon® | 3106 | dry | Covestro Deutschland AG | PC | None | 120 | 10 | 1 | 0.698414 | 0.7177839 | 636.943 | 483.092 | 353.357 | 252.525 | 176.367 | 181.2584 | -2.773414 | 2.773414
Makrolon® 2458 | Makrolon® | 2458 | dry | Covestro Deutschland AG | PC | None | 120 | 10 | 1 | 0.698414 | 0.7177839 | 636.943 | 483.092 | 353.357 | 252.525 | 176.367 | 181.2584 | -2.773414 | 2.773414
Makrolon® 2467 | Makrolon® | 2467 | dry | Covestro Deutschland AG | PC | None | 120 | 10 | 1 | 0.698414 | 0.7177839 | 636.943 | 483.092 | 353.357 | 252.525 | 176.367 | 181.2584 | -2.773414 | 2.773414
Makrolon® LQ3187 | Makrolon® | LQ3187 | dry | Covestro Deutschland AG | PC | None | 120 | 10 | 1 | 0.698414 | 0.7177839 | 636.943 | 483.092 | 353.357 | 252.525 | 176.367 | 181.2584 | -2.773414 | 2.773414
Makrolon® AL2647 | Makrolon® | AL2647 | dry | Covestro Deutschland AG | PC | None | 120 | 10 | 1 | 0.698414 | 0.7177839 | 636.943 | 483.092 | 353.357 | 252.525 | 176.367 | 181.2584 | -2.773414 | 2.773414
Makrolon® 2805 | Makrolon® | 2805 | dry | Covestro Deutschland AG | PC | None | 120 | 10 | 1 | 0.698414 | 0.7177839 | 636.943 | 483.092 | 353.357 | 252.525 | 176.367 | 181.2584 | -2.773414 | 2.773414
Makrolon® 2407 | Makrolon® | 2407 | dry | Covestro Deutschland AG | PC | None | 120 | 10 | 1 | 0.698414 | 0.7177839 | 636.943 | 483.092 | 353.357 | 252.525 | 176.367 | 181.2584 | -2.773414 | 2.773414
Makrolon® 2556 | Makrolon® | 2556 | dry | Covestro Deutschland AG | PC | None | 120 | 10 | 1 | 0.698414 | 0.7177839 | 636.943 | 483.092 | 353.357 | 252.525 | 176.367 | 181.2584 | -2.773414 | 2.773414
Makrolon® 2607 | Makrolon® | 2607 | dry | Covestro Deutschland AG | PC | None | 120 | 10 | 1 | 0.698414 | 0.7177839 | 636.943 | 483.092 | 353.357 | 252.525 | 176.367 | 181.2584 | -2.773414 | 2.773414
Makrolon® 3156 | Makrolon® | 3156 | dry | Covestro Deutschland AG | PC | None | 120 | 10 | 1 | 0.698414 | 0.7177839 | 636.943 | 483.092 | 353.357 | 252.525 | 176.367 | 181.2584 | -2.773414 | 2.773414
Makrolon® AL2447 | Makrolon® | AL2447 | dry | Covestro Deutschland AG | PC | None | 120 | 10 | 1 | 0.698414 | 0.7177839 | 636.943 | 483.092 | 353.357 | 252.525 | 176.367 | 181.2584 | -2.773414 | 2.773414
Makrolon® 2207 | Makrolon® | 2207 | dry | Covestro Deutschland AG | PC | None | 120 | 10 | 1 | 0.698414 | 0.7177839 | 636.943 | 483.092 | 353.357 | 252.525 | 176.367 | 181.2584 | -2.773414 | 2.773414
Makrolon® 2205 | Makrolon® | 2205 | dry | Covestro Deutschland AG | PC | None | 120 | 10 | 1 | 0.698414 | 0.7177839 | 636.943 | 483.092 | 353.357 | 252.525 | 176.367 | 181.2584 | -2.773414 | 2.773414
Makrolon® 3105 | Makrolon® | 3105 | dry | Covestro Deutschland AG | PC | None | 120 | 10 | 1 | 0.698414 | 0.7177839 | 636.943 | 483.092 | 353.357 | 252.525 | 176.367 | 181.2584 | -2.773414 | 2.773414
Makrolon® 6557 | Makrolon® | 6557 | dry | Covestro Deutschland AG | PC | None | 120 | 10 | 1 | 0.698414 | 0.7177839 | 636.943 | 483.092 | 353.357 | 252.525 | 176.367 | 181.2584 | -2.773414 | 2.773414
Makrolon® 2656 | Makrolon® | 2656 | dry | Covestro Deutschland AG | PC | None | 120 | 10 | 1 | 0.698414 | 0.7177839 | 636.943 | 483.092 | 353.357 | 252.525 | 176.367 | 181.2584 | -2.773414 | 2.773414
Makrolon® 2405 | Makrolon® | 2405 | dry | Covestro Deutschland AG | PC | None | 120 | 10 | 1 | 0.698414 | 0.7177839 | 636.943 | 483.092 | 353.357 | 252.525 | 176.367 | 181.2584 | -2.773414 | 2.773414
Makrolon® 2605 | Makrolon® | 2605 | dry | Covestro Deutschland AG | PC | None | 120 | 10 | 1 | 0.698414 | 0.7177839 | 636.943 | 483.092 | 353.357 | 252.525 | 176.367 | 181.2584 | -2.773414 | 2.773414
Makrolon® 2607 | Makrolon® | 2607 | dry | Covestro Deutschland AG | PC | None | 120 | 8 | 1 | 0.705884 | 0.7248718 | 701.754 | 536.913 | 400 | 289.855 | 204.604 | 210.1077 | -2.689937 | 2.689937
Makrolon® 2207 | Makrolon® | 2207 | dry | Covestro Deutschland AG | PC | None | 120 | 8 | 1 | 0.705884 | 0.7248718 | 701.754 | 536.913 | 400 | 289.855 | 204.604 | 210.1077 | -2.689937 | 2.689937
Makrolon® 2805 | Makrolon® | 2805 | dry | Covestro Deutschland AG | PC | None | 120 | 8 | 1 | 0.705884 | 0.7248718 | 701.754 | 536.913 | 400 | 289.855 | 204.604 | 210.1077 | -2.689937 | 2.689937
Makrolon® 2656 | Makrolon® | 2656 | dry | Covestro Deutschland AG | PC | None | 120 | 8 | 1 | 0.705884 | 0.7248718 | 701.754 | 536.913 | 400 | 289.855 | 204.604 | 210.1077 | -2.689937 | 2.689937
Makrolon® 2665 | Makrolon® | 2665 | dry | Covestro Deutschland AG | PC | None | 120 | 8 | 1 | 0.705884 | 0.7248718 | 701.754 | 536.913 | 400 | 289.855 | 204.604 | 210.1077 | -2.689937 | 2.689937
Makrolon® 2856 | Makrolon® | 2856 | dry | Covestro Deutschland AG | PC | None | 120 | 8 | 1 | 0.705884 | 0.7248718 | 701.754 | 536.913 | 400 | 289.855 | 204.604 | 210.1077 | -2.689937 | 2.689937
Makrolon® 3106 | Makrolon® | 3106 | dry | Covestro Deutschland AG | PC | None | 120 | 8 | 1 | 0.705884 | 0.7248718 | 701.754 | 536.913 | 400 | 289.855 | 204.604 | 210.1077 | -2.689937 | 2.689937
Makrolon® 2407 | Makrolon® | 2407 | dry | Covestro Deutschland AG | PC | None | 120 | 8 | 1 | 0.705884 | 0.7248718 | 701.754 | 536.913 | 400 | 289.855 | 204.604 | 210.1077 | -2.689937 | 2.689937
Makrolon® LQ3187 | Makrolon® | LQ3187 | dry | Covestro Deutschland AG | PC | None | 120 | 8 | 1 | 0.705884 | 0.7248718 | 701.754 | 536.913 | 400 | 289.855 | 204.604 | 210.1077 | -2.689937 | 2.689937
Makrolon® 2556 | Makrolon® | 2556 | dry | Covestro Deutschland AG | PC | None | 120 | 8 | 1 | 0.705884 | 0.7248718 | 701.754 | 536.913 | 400 | 289.855 | 204.604 | 210.1077 | -2.689937 | 2.689937
Makrolon® AL2447 | Makrolon® | AL2447 | dry | Covestro Deutschland AG | PC | None | 120 | 8 | 1 | 0.705884 | 0.7248718 | 701.754 | 536.913 | 400 | 289.855 | 204.604 | 210.1077 | -2.689937 | 2.689937
Makrolon® AL2647 | Makrolon® | AL2647 | dry | Covestro Deutschland AG | PC | None | 120 | 8 | 1 | 0.705884 | 0.7248718 | 701.754 | 536.913 | 400 | 289.855 | 204.604 | 210.1077 | -2.689937 | 2.689937
Makrolon® 2205 | Makrolon® | 2205 | dry | Covestro Deutschland AG | PC | None | 120 | 8 | 1 | 0.705884 | 0.7248718 | 701.754 | 536.913 | 400 | 289.855 | 204.604 | 210.1077 | -2.689937 | 2.689937
Makrolon® 6557 | Makrolon® | 6557 | dry | Covestro Deutschland AG | PC | None | 120 | 8 | 1 | 0.705884 | 0.7248718 | 701.754 | 536.913 | 400 | 289.855 | 204.604 | 210.1077 | -2.689937 | 2.689937
Makrolon® 2865 | Makrolon® | 2865 | dry | Covestro Deutschland AG | PC | None | 120 | 8 | 1 | 0.705884 | 0.7248718 | 701.754 | 536.913 | 400 | 289.855 | 204.604 | 210.1077 | -2.689937 | 2.689937
Makrolon® 2456 | Makrolon® | 2456 | dry | Covestro Deutschland AG | PC | None | 120 | 8 | 1 | 0.705884 | 0.7248718 | 701.754 | 536.913 | 400 | 289.855 | 204.604 | 210.1077 | -2.689937 | 2.689937
Makrolon® 2405 | Makrolon® | 2405 | dry | Covestro Deutschland AG | PC | None | 120 | 8 | 1 | 0.705884 | 0.7248718 | 701.754 | 536.913 | 400 | 289.855 | 204.604 | 210.1077 | -2.689937 | 2.689937
Makrolon® 3107 | Makrolon® | 3107 | dry | Covestro Deutschland AG | PC | None | 120 | 8 | 1 | 0.705884 | 0.7248718 | 701.754 | 536.913 | 400 | 289.855 | 204.604 | 210.1077 | -2.689937 | 2.689937
Makrolon® 2658 | Makrolon® | 2658 | dry | Covestro Deutschland AG | PC | None | 120 | 8 | 1 | 0.705884 | 0.7248718 | 701.754 | 536.913 | 400 | 289.855 | 204.604 | 210.1077 | -2.689937 | 2.689937
Makrolon® 3105 | Makrolon® | 3105 | dry | Covestro Deutschland AG | PC | None | 120 | 8 | 1 | 0.705884 | 0.7248718 | 701.754 | 536.913 | 400 | 289.855 | 204.604 | 210.1077 | -2.689937 | 2.689937
Makrolon® AG2677 | Makrolon® | AG2677 | dry | Covestro Deutschland AG | PC | None | 120 | 8 | 1 | 0.705884 | 0.7248718 | 701.754 | 536.913 | 400 | 289.855 | 204.604 | 210.1077 | -2.689937 | 2.689937
Makrolon® 3156 | Makrolon® | 3156 | dry | Covestro Deutschland AG | PC | None | 120 | 8 | 1 | 0.705884 | 0.7248718 | 701.754 | 536.913 | 400 | 289.855 | 204.604 | 210.1077 | -2.689937 | 2.689937
Makrolon® 2458 | Makrolon® | 2458 | dry | Covestro Deutschland AG | PC | None | 120 | 8 | 1 | 0.705884 | 0.7248718 | 701.754 | 536.913 | 400 | 289.855 | 204.604 | 210.1077 | -2.689937 | 2.689937
Makrolon® 2605 | Makrolon® | 2605 | dry | Covestro Deutschland AG | PC | None | 120 | 8 | 1 | 0.705884 | 0.7248718 | 701.754 | 536.913 | 400 | 289.855 | 204.604 | 210.1077 | -2.689937 | 2.689937
Makrolon® 2467 | Makrolon® | 2467 | dry | Covestro Deutschland AG | PC | None | 120 | 8 | 1 | 0.705884 | 0.7248718 | 701.754 | 536.913 | 400 | 289.855 | 204.604 | 210.1077 | -2.689937 | 2.689937
Makrolon® 6487 | Makrolon® | 6487 | dry | Covestro Deutschland AG | PC | None | 60 | 20 | 1 | 0.838151 | 0.8597169 | 1886.79 | 1754.39 | 1574.8 | 1379.31 | 1156.07 | 1185.816 | -2.573041 | 2.573041
Makrolon® 6485 | Makrolon® | 6485 | dry | Covestro Deutschland AG | PC | None | 60 | 20 | 1 | 0.838151 | 0.8597169 | 1886.79 | 1754.39 | 1574.8 | 1379.31 | 1156.07 | 1185.816 | -2.573041 | 2.573041
Makrolon® 8035 | Makrolon® | 8035 | dry | Covestro Deutschland AG | PC | None | 40 | 5 | 1 | 0.8880009 | 0.865354 | 5070.99 | 4950.5 | 4807.69 | 4504.5 | 4000 | 3897.987 | 2.550323 | 2.550323
Makrolon® 8345 | Makrolon® | 8345 | dry | Covestro Deutschland AG | PC | None | 90 | 25 | 1 | 0.7340422 | 0.7157052 | 7374.63 | 6666.67 | 5707.76 | 4528.99 | 3324.47 | 3241.422 | 2.498086 | 2.498086
Makrolon® 8345 | Makrolon® | 8345 | dry | Covestro Deutschland AG | PC | None | 120 | 5 | 1 | 0.7142857 | 0.6965498 | 7299.27 | 6684.49 | 5760.37 | 4545.45 | 3246.75 | 3166.132 | 2.483024 | 2.483024
Makrolon® 9425 | Makrolon® | 9425 | dry | Covestro Deutschland AG | PC | None | 90 | 25 | 1 | 0.7568822 | 0.7756411 | 4835.59 | 4363 | 3742.51 | 3030.3 | 2293.58 | 2350.425 | -2.478451 | 2.478451
Makrolon® 9125 | Makrolon® | 9125 | dry | Covestro Deutschland AG | PC | None | 90 | 25 | 1 | 0.7568822 | 0.7756411 | 4835.59 | 4363 | 3742.51 | 3030.3 | 2293.58 | 2350.425 | -2.478451 | 2.478451
Makrolon® 6485 | Makrolon® | 6485 | dry | Covestro Deutschland AG | PC | None | 90 | 10 | 1 | 0.6888891 | 0.7057766 | 1605.14 | 1366.12 | 1086.96 | 806.452 | 555.556 | 569.1749 | -2.451402 | 2.451402
Makrolon® 6487 | Makrolon® | 6487 | dry | Covestro Deutschland AG | PC | None | 90 | 10 | 1 | 0.6888891 | 0.7057766 | 1605.14 | 1366.12 | 1086.96 | 806.452 | 555.556 | 569.1749 | -2.451402 | 2.451402
Makrolon® 2805 | Makrolon® | 2805 | dry | Covestro Deutschland AG | PC | None | 23 | 20 | 1 | 0.8970622 | 0.8758168 | 2034.59 | 1923.08 | 1801.8 | 1639.34 | 1470.59 | 1435.762 | 2.368335 | 2.368335
Makrolon® 3105 | Makrolon® | 3105 | dry | Covestro Deutschland AG | PC | None | 23 | 20 | 1 | 0.8970622 | 0.8758168 | 2034.59 | 1923.08 | 1801.8 | 1639.34 | 1470.59 | 1435.762 | 2.368335 | 2.368335
Makrolon® AG2677 | Makrolon® | AG2677 | dry | Covestro Deutschland AG | PC | None | 23 | 20 | 1 | 0.8970622 | 0.8758168 | 2034.59 | 1923.08 | 1801.8 | 1639.34 | 1470.59 | 1435.762 | 2.368335 | 2.368335
Makrolon® AL2647 | Makrolon® | AL2647 | dry | Covestro Deutschland AG | PC | None | 23 | 20 | 1 | 0.8970622 | 0.8758168 | 2034.59 | 1923.08 | 1801.8 | 1639.34 | 1470.59 | 1435.762 | 2.368335 | 2.368335
Makrolon® 2407 | Makrolon® | 2407 | dry | Covestro Deutschland AG | PC | None | 23 | 20 | 1 | 0.8970622 | 0.8758168 | 2034.59 | 1923.08 | 1801.8 | 1639.34 | 1470.59 | 1435.762 | 2.368335 | 2.368335
Makrolon® 2656 | Makrolon® | 2656 | dry | Covestro Deutschland AG | PC | None | 23 | 20 | 1 | 0.8970622 | 0.8758168 | 2034.59 | 1923.08 | 1801.8 | 1639.34 | 1470.59 | 1435.762 | 2.368335 | 2.368335
Makrolon® 2658 | Makrolon® | 2658 | dry | Covestro Deutschland AG | PC | None | 23 | 20 | 1 | 0.8970622 | 0.8758168 | 2034.59 | 1923.08 | 1801.8 | 1639.34 | 1470.59 | 1435.762 | 2.368335 | 2.368335
Makrolon® 2458 | Makrolon® | 2458 | dry | Covestro Deutschland AG | PC | None | 23 | 20 | 1 | 0.8970622 | 0.8758168 | 2034.59 | 1923.08 | 1801.8 | 1639.34 | 1470.59 | 1435.762 | 2.368335 | 2.368335
Makrolon® LQ3187 | Makrolon® | LQ3187 | dry | Covestro Deutschland AG | PC | None | 23 | 20 | 1 | 0.8970622 | 0.8758168 | 2034.59 | 1923.08 | 1801.8 | 1639.34 | 1470.59 | 1435.762 | 2.368335 | 2.368335
Makrolon® AL2447 | Makrolon® | AL2447 | dry | Covestro Deutschland AG | PC | None | 23 | 20 | 1 | 0.8970622 | 0.8758168 | 2034.59 | 1923.08 | 1801.8 | 1639.34 | 1470.59 | 1435.762 | 2.368335 | 2.368335
Makrolon® 2456 | Makrolon® | 2456 | dry | Covestro Deutschland AG | PC | None | 23 | 20 | 1 | 0.8970622 | 0.8758168 | 2034.59 | 1923.08 | 1801.8 | 1639.34 | 1470.59 | 1435.762 | 2.368335 | 2.368335
Makrolon® 2207 | Makrolon® | 2207 | dry | Covestro Deutschland AG | PC | None | 23 | 20 | 1 | 0.8970622 | 0.8758168 | 2034.59 | 1923.08 | 1801.8 | 1639.34 | 1470.59 | 1435.762 | 2.368335 | 2.368335
Makrolon® 3156 | Makrolon® | 3156 | dry | Covestro Deutschland AG | PC | None | 23 | 20 | 1 | 0.8970622 | 0.8758168 | 2034.59 | 1923.08 | 1801.8 | 1639.34 | 1470.59 | 1435.762 | 2.368335 | 2.368335
Makrolon® 2556 | Makrolon® | 2556 | dry | Covestro Deutschland AG | PC | None | 23 | 20 | 1 | 0.8970622 | 0.8758168 | 2034.59 | 1923.08 | 1801.8 | 1639.34 | 1470.59 | 1435.762 | 2.368335 | 2.368335
Makrolon® 2467 | Makrolon® | 2467 | dry | Covestro Deutschland AG | PC | None | 23 | 20 | 1 | 0.8970622 | 0.8758168 | 2034.59 | 1923.08 | 1801.8 | 1639.34 | 1470.59 | 1435.762 | 2.368335 | 2.368335
Makrolon® 2665 | Makrolon® | 2665 | dry | Covestro Deutschland AG | PC | None | 23 | 20 | 1 | 0.8970622 | 0.8758168 | 2034.59 | 1923.08 | 1801.8 | 1639.34 | 1470.59 | 1435.762 | 2.368335 | 2.368335
Makrolon® 2405 | Makrolon® | 2405 | dry | Covestro Deutschland AG | PC | None | 23 | 20 | 1 | 0.8970622 | 0.8758168 | 2034.59 | 1923.08 | 1801.8 | 1639.34 | 1470.59 | 1435.762 | 2.368335 | 2.368335
Makrolon® 6557 | Makrolon® | 6557 | dry | Covestro Deutschland AG | PC | None | 23 | 20 | 1 | 0.8970622 | 0.8758168 | 2034.59 | 1923.08 | 1801.8 | 1639.34 | 1470.59 | 1435.762 | 2.368335 | 2.368335
Makrolon® 3107 | Makrolon® | 3107 | dry | Covestro Deutschland AG | PC | None | 23 | 20 | 1 | 0.8970622 | 0.8758168 | 2034.59 | 1923.08 | 1801.8 | 1639.34 | 1470.59 | 1435.762 | 2.368335 | 2.368335
Makrolon® 2865 | Makrolon® | 2865 | dry | Covestro Deutschland AG | PC | None | 23 | 20 | 1 | 0.8970622 | 0.8758168 | 2034.59 | 1923.08 | 1801.8 | 1639.34 | 1470.59 | 1435.762 | 2.368335 | 2.368335
Makrolon® 2605 | Makrolon® | 2605 | dry | Covestro Deutschland AG | PC | None | 23 | 20 | 1 | 0.8970622 | 0.8758168 | 2034.59 | 1923.08 | 1801.8 | 1639.34 | 1470.59 | 1435.762 | 2.368335 | 2.368335
Makrolon® 2856 | Makrolon® | 2856 | dry | Covestro Deutschland AG | PC | None | 23 | 20 | 1 | 0.8970622 | 0.8758168 | 2034.59 | 1923.08 | 1801.8 | 1639.34 | 1470.59 | 1435.762 | 2.368335 | 2.368335
Makrolon® 2205 | Makrolon® | 2205 | dry | Covestro Deutschland AG | PC | None | 23 | 20 | 1 | 0.8970622 | 0.8758168 | 2034.59 | 1923.08 | 1801.8 | 1639.34 | 1470.59 | 1435.762 | 2.368335 | 2.368335
Makrolon® 2607 | Makrolon® | 2607 | dry | Covestro Deutschland AG | PC | None | 23 | 20 | 1 | 0.8970622 | 0.8758168 | 2034.59 | 1923.08 | 1801.8 | 1639.34 | 1470.59 | 1435.762 | 2.368335 | 2.368335
Makrolon® 3106 | Makrolon® | 3106 | dry | Covestro Deutschland AG | PC | None | 23 | 20 | 1 | 0.8970622 | 0.8758168 | 2034.59 | 1923.08 | 1801.8 | 1639.34 | 1470.59 | 1435.762 | 2.368335 | 2.368335
Makrolon® 9125 | Makrolon® | 9125 | dry | Covestro Deutschland AG | PC | None | 90 | 20 | 1 | 0.7716442 | 0.7894674 | 4962.78 | 4524.89 | 3944.77 | 3252.03 | 2509.41 | 2567.372 | -2.309769 | 2.309769
Makrolon® 9425 | Makrolon® | 9425 | dry | Covestro Deutschland AG | PC | None | 90 | 20 | 1 | 0.7716442 | 0.7894674 | 4962.78 | 4524.89 | 3944.77 | 3252.03 | 2509.41 | 2567.372 | -2.309769 | 2.309769
Makrolon® 8345 | Makrolon® | 8345 | dry | Covestro Deutschland AG | PC | None | 120 | 15 | 1 | 0.6484594 | 0.6633196 | 6666.67 | 5725.19 | 4531.72 | 3239.74 | 2100.84 | 2148.983 | -2.291603 | 2.291603
Makrolon® 8345 | Makrolon® | 8345 | dry | Covestro Deutschland AG | PC | None | 90 | 10 | 1 | 0.7673463 | 0.7848978 | 7751.94 | 7194.24 | 6369.43 | 5319.15 | 4081.63 | 4174.989 | -2.287304 | 2.287304
Makrolon® 2656 | Makrolon® | 2656 | dry | Covestro Deutschland AG | PC | None | 40 | 15 | 1 | 0.863312 | 0.8829971 | 1685.39 | 1552.8 | 1401.87 | 1250 | 1079.14 | 1103.746 | -2.280183 | 2.280183
Makrolon® 2205 | Makrolon® | 2205 | dry | Covestro Deutschland AG | PC | None | 40 | 15 | 1 | 0.863312 | 0.8829971 | 1685.39 | 1552.8 | 1401.87 | 1250 | 1079.14 | 1103.746 | -2.280183 | 2.280183
Makrolon® 2207 | Makrolon® | 2207 | dry | Covestro Deutschland AG | PC | None | 40 | 15 | 1 | 0.863312 | 0.8829971 | 1685.39 | 1552.8 | 1401.87 | 1250 | 1079.14 | 1103.746 | -2.280183 | 2.280183
Makrolon® 2865 | Makrolon® | 2865 | dry | Covestro Deutschland AG | PC | None | 40 | 15 | 1 | 0.863312 | 0.8829971 | 1685.39 | 1552.8 | 1401.87 | 1250 | 1079.14 | 1103.746 | -2.280183 | 2.280183
Makrolon® 2605 | Makrolon® | 2605 | dry | Covestro Deutschland AG | PC | None | 40 | 15 | 1 | 0.863312 | 0.8829971 | 1685.39 | 1552.8 | 1401.87 | 1250 | 1079.14 | 1103.746 | -2.280183 | 2.280183
Makrolon® 3156 | Makrolon® | 3156 | dry | Covestro Deutschland AG | PC | None | 40 | 15 | 1 | 0.863312 | 0.8829971 | 1685.39 | 1552.8 | 1401.87 | 1250 | 1079.14 | 1103.746 | -2.280183 | 2.280183
Makrolon® AL2447 | Makrolon® | AL2447 | dry | Covestro Deutschland AG | PC | None | 40 | 15 | 1 | 0.863312 | 0.8829971 | 1685.39 | 1552.8 | 1401.87 | 1250 | 1079.14 | 1103.746 | -2.280183 | 2.280183
Makrolon® 6557 | Makrolon® | 6557 | dry | Covestro Deutschland AG | PC | None | 40 | 15 | 1 | 0.863312 | 0.8829971 | 1685.39 | 1552.8 | 1401.87 | 1250 | 1079.14 | 1103.746 | -2.280183 | 2.280183
Makrolon® AL2647 | Makrolon® | AL2647 | dry | Covestro Deutschland AG | PC | None | 40 | 15 | 1 | 0.863312 | 0.8829971 | 1685.39 | 1552.8 | 1401.87 | 1250 | 1079.14 | 1103.746 | -2.280183 | 2.280183
Makrolon® LQ3187 | Makrolon® | LQ3187 | dry | Covestro Deutschland AG | PC | None | 40 | 15 | 1 | 0.863312 | 0.8829971 | 1685.39 | 1552.8 | 1401.87 | 1250 | 1079.14 | 1103.746 | -2.280183 | 2.280183
Makrolon® 2405 | Makrolon® | 2405 | dry | Covestro Deutschland AG | PC | None | 40 | 15 | 1 | 0.863312 | 0.8829971 | 1685.39 | 1552.8 | 1401.87 | 1250 | 1079.14 | 1103.746 | -2.280183 | 2.280183
Makrolon® 3107 | Makrolon® | 3107 | dry | Covestro Deutschland AG | PC | None | 40 | 15 | 1 | 0.863312 | 0.8829971 | 1685.39 | 1552.8 | 1401.87 | 1250 | 1079.14 | 1103.746 | -2.280183 | 2.280183
Makrolon® 2456 | Makrolon® | 2456 | dry | Covestro Deutschland AG | PC | None | 40 | 15 | 1 | 0.863312 | 0.8829971 | 1685.39 | 1552.8 | 1401.87 | 1250 | 1079.14 | 1103.746 | -2.280183 | 2.280183
Makrolon® 2665 | Makrolon® | 2665 | dry | Covestro Deutschland AG | PC | None | 40 | 15 | 1 | 0.863312 | 0.8829971 | 1685.39 | 1552.8 | 1401.87 | 1250 | 1079.14 | 1103.746 | -2.280183 | 2.280183
Makrolon® 2856 | Makrolon® | 2856 | dry | Covestro Deutschland AG | PC | None | 40 | 15 | 1 | 0.863312 | 0.8829971 | 1685.39 | 1552.8 | 1401.87 | 1250 | 1079.14 | 1103.746 | -2.280183 | 2.280183
Makrolon® 2458 | Makrolon® | 2458 | dry | Covestro Deutschland AG | PC | None | 40 | 15 | 1 | 0.863312 | 0.8829971 | 1685.39 | 1552.8 | 1401.87 | 1250 | 1079.14 | 1103.746 | -2.280183 | 2.280183
Makrolon® 3105 | Makrolon® | 3105 | dry | Covestro Deutschland AG | PC | None | 40 | 15 | 1 | 0.863312 | 0.8829971 | 1685.39 | 1552.8 | 1401.87 | 1250 | 1079.14 | 1103.746 | -2.280183 | 2.280183
Makrolon® 2607 | Makrolon® | 2607 | dry | Covestro Deutschland AG | PC | None | 40 | 15 | 1 | 0.863312 | 0.8829971 | 1685.39 | 1552.8 | 1401.87 | 1250 | 1079.14 | 1103.746 | -2.280183 | 2.280183
Makrolon® 3106 | Makrolon® | 3106 | dry | Covestro Deutschland AG | PC | None | 40 | 15 | 1 | 0.863312 | 0.8829971 | 1685.39 | 1552.8 | 1401.87 | 1250 | 1079.14 | 1103.746 | -2.280183 | 2.280183
Makrolon® 2805 | Makrolon® | 2805 | dry | Covestro Deutschland AG | PC | None | 40 | 15 | 1 | 0.863312 | 0.8829971 | 1685.39 | 1552.8 | 1401.87 | 1250 | 1079.14 | 1103.746 | -2.280183 | 2.280183
Makrolon® 2556 | Makrolon® | 2556 | dry | Covestro Deutschland AG | PC | None | 40 | 15 | 1 | 0.863312 | 0.8829971 | 1685.39 | 1552.8 | 1401.87 | 1250 | 1079.14 | 1103.746 | -2.280183 | 2.280183
Makrolon® 2407 | Makrolon® | 2407 | dry | Covestro Deutschland AG | PC | None | 40 | 15 | 1 | 0.863312 | 0.8829971 | 1685.39 | 1552.8 | 1401.87 | 1250 | 1079.14 | 1103.746 | -2.280183 | 2.280183
Makrolon® 2467 | Makrolon® | 2467 | dry | Covestro Deutschland AG | PC | None | 40 | 15 | 1 | 0.863312 | 0.8829971 | 1685.39 | 1552.8 | 1401.87 | 1250 | 1079.14 | 1103.746 | -2.280183 | 2.280183
Makrolon® AG2677 | Makrolon® | AG2677 | dry | Covestro Deutschland AG | PC | None | 40 | 15 | 1 | 0.863312 | 0.8829971 | 1685.39 | 1552.8 | 1401.87 | 1250 | 1079.14 | 1103.746 | -2.280183 | 2.280183
Makrolon® 2658 | Makrolon® | 2658 | dry | Covestro Deutschland AG | PC | None | 40 | 15 | 1 | 0.863312 | 0.8829971 | 1685.39 | 1552.8 | 1401.87 | 1250 | 1079.14 | 1103.746 | -2.280183 | 2.280183
Makrolon® 2856 | Makrolon® | 2856 | dry | Covestro Deutschland AG | PC | None | 60 | 15 | 1 | 0.8471334 | 0.8659961 | 1597.44 | 1456.31 | 1293.1 | 1127.82 | 955.414 | 976.6877 | -2.226651 | 2.226651
Makrolon® 2865 | Makrolon® | 2865 | dry | Covestro Deutschland AG | PC | None | 60 | 15 | 1 | 0.8471334 | 0.8659961 | 1597.44 | 1456.31 | 1293.1 | 1127.82 | 955.414 | 976.6877 | -2.226651 | 2.226651
Makrolon® 3106 | Makrolon® | 3106 | dry | Covestro Deutschland AG | PC | None | 60 | 15 | 1 | 0.8471334 | 0.8659961 | 1597.44 | 1456.31 | 1293.1 | 1127.82 | 955.414 | 976.6877 | -2.226651 | 2.226651
Makrolon® AL2647 | Makrolon® | AL2647 | dry | Covestro Deutschland AG | PC | None | 60 | 15 | 1 | 0.8471334 | 0.8659961 | 1597.44 | 1456.31 | 1293.1 | 1127.82 | 955.414 | 976.6877 | -2.226651 | 2.226651
Makrolon® 2467 | Makrolon® | 2467 | dry | Covestro Deutschland AG | PC | None | 60 | 15 | 1 | 0.8471334 | 0.8659961 | 1597.44 | 1456.31 | 1293.1 | 1127.82 | 955.414 | 976.6877 | -2.226651 | 2.226651
Makrolon® 2607 | Makrolon® | 2607 | dry | Covestro Deutschland AG | PC | None | 60 | 15 | 1 | 0.8471334 | 0.8659961 | 1597.44 | 1456.31 | 1293.1 | 1127.82 | 955.414 | 976.6877 | -2.226651 | 2.226651
Makrolon® 2665 | Makrolon® | 2665 | dry | Covestro Deutschland AG | PC | None | 60 | 15 | 1 | 0.8471334 | 0.8659961 | 1597.44 | 1456.31 | 1293.1 | 1127.82 | 955.414 | 976.6877 | -2.226651 | 2.226651
Makrolon® AG2677 | Makrolon® | AG2677 | dry | Covestro Deutschland AG | PC | None | 60 | 15 | 1 | 0.8471334 | 0.8659961 | 1597.44 | 1456.31 | 1293.1 | 1127.82 | 955.414 | 976.6877 | -2.226651 | 2.226651
Makrolon® 2605 | Makrolon® | 2605 | dry | Covestro Deutschland AG | PC | None | 60 | 15 | 1 | 0.8471334 | 0.8659961 | 1597.44 | 1456.31 | 1293.1 | 1127.82 | 955.414 | 976.6877 | -2.226651 | 2.226651
Makrolon® 2656 | Makrolon® | 2656 | dry | Covestro Deutschland AG | PC | None | 60 | 15 | 1 | 0.8471334 | 0.8659961 | 1597.44 | 1456.31 | 1293.1 | 1127.82 | 955.414 | 976.6877 | -2.226651 | 2.226651
Makrolon® 2205 | Makrolon® | 2205 | dry | Covestro Deutschland AG | PC | None | 60 | 15 | 1 | 0.8471334 | 0.8659961 | 1597.44 | 1456.31 | 1293.1 | 1127.82 | 955.414 | 976.6877 | -2.226651 | 2.226651
Makrolon® 3105 | Makrolon® | 3105 | dry | Covestro Deutschland AG | PC | None | 60 | 15 | 1 | 0.8471334 | 0.8659961 | 1597.44 | 1456.31 | 1293.1 | 1127.82 | 955.414 | 976.6877 | -2.226651 | 2.226651
Makrolon® 2407 | Makrolon® | 2407 | dry | Covestro Deutschland AG | PC | None | 60 | 15 | 1 | 0.8471334 | 0.8659961 | 1597.44 | 1456.31 | 1293.1 | 1127.82 | 955.414 | 976.6877 | -2.226651 | 2.226651
Makrolon® 2405 | Makrolon® | 2405 | dry | Covestro Deutschland AG | PC | None | 60 | 15 | 1 | 0.8471334 | 0.8659961 | 1597.44 | 1456.31 | 1293.1 | 1127.82 | 955.414 | 976.6877 | -2.226651 | 2.226651
Makrolon® 2805 | Makrolon® | 2805 | dry | Covestro Deutschland AG | PC | None | 60 | 15 | 1 | 0.8471334 | 0.8659961 | 1597.44 | 1456.31 | 1293.1 | 1127.82 | 955.414 | 976.6877 | -2.226651 | 2.226651
Makrolon® AL2447 | Makrolon® | AL2447 | dry | Covestro Deutschland AG | PC | None | 60 | 15 | 1 | 0.8471334 | 0.8659961 | 1597.44 | 1456.31 | 1293.1 | 1127.82 | 955.414 | 976.6877 | -2.226651 | 2.226651
Makrolon® 3107 | Makrolon® | 3107 | dry | Covestro Deutschland AG | PC | None | 60 | 15 | 1 | 0.8471334 | 0.8659961 | 1597.44 | 1456.31 | 1293.1 | 1127.82 | 955.414 | 976.6877 | -2.226651 | 2.226651
Makrolon® 2207 | Makrolon® | 2207 | dry | Covestro Deutschland AG | PC | None | 60 | 15 | 1 | 0.8471334 | 0.8659961 | 1597.44 | 1456.31 | 1293.1 | 1127.82 | 955.414 | 976.6877 | -2.226651 | 2.226651
Makrolon® 2456 | Makrolon® | 2456 | dry | Covestro Deutschland AG | PC | None | 60 | 15 | 1 | 0.8471334 | 0.8659961 | 1597.44 | 1456.31 | 1293.1 | 1127.82 | 955.414 | 976.6877 | -2.226651 | 2.226651
Makrolon® 3156 | Makrolon® | 3156 | dry | Covestro Deutschland AG | PC | None | 60 | 15 | 1 | 0.8471334 | 0.8659961 | 1597.44 | 1456.31 | 1293.1 | 1127.82 | 955.414 | 976.6877 | -2.226651 | 2.226651
Makrolon® 2556 | Makrolon® | 2556 | dry | Covestro Deutschland AG | PC | None | 60 | 15 | 1 | 0.8471334 | 0.8659961 | 1597.44 | 1456.31 | 1293.1 | 1127.82 | 955.414 | 976.6877 | -2.226651 | 2.226651
Makrolon® 2658 | Makrolon® | 2658 | dry | Covestro Deutschland AG | PC | None | 60 | 15 | 1 | 0.8471334 | 0.8659961 | 1597.44 | 1456.31 | 1293.1 | 1127.82 | 955.414 | 976.6877 | -2.226651 | 2.226651
Makrolon® LQ3187 | Makrolon® | LQ3187 | dry | Covestro Deutschland AG | PC | None | 60 | 15 | 1 | 0.8471334 | 0.8659961 | 1597.44 | 1456.31 | 1293.1 | 1127.82 | 955.414 | 976.6877 | -2.226651 | 2.226651
Makrolon® 2458 | Makrolon® | 2458 | dry | Covestro Deutschland AG | PC | None | 60 | 15 | 1 | 0.8471334 | 0.8659961 | 1597.44 | 1456.31 | 1293.1 | 1127.82 | 955.414 | 976.6877 | -2.226651 | 2.226651
Makrolon® 6557 | Makrolon® | 6557 | dry | Covestro Deutschland AG | PC | None | 60 | 15 | 1 | 0.8471334 | 0.8659961 | 1597.44 | 1456.31 | 1293.1 | 1127.82 | 955.414 | 976.6877 | -2.226651 | 2.226651
Makrolon® 6487 | Makrolon® | 6487 | dry | Covestro Deutschland AG | PC | None | 90 | 15 | 1 | 0.6823519 | 0.667443 | 1428.57 | 1162.79 | 898.204 | 646.552 | 441.176 | 431.5366 | 2.184927 | 2.184927
Makrolon® 6485 | Makrolon® | 6485 | dry | Covestro Deutschland AG | PC | None | 90 | 15 | 1 | 0.6823519 | 0.667443 | 1428.57 | 1162.79 | 898.204 | 646.552 | 441.176 | 431.5366 | 2.184927 | 2.184927
Makrolon® 8025 | Makrolon® | 8025 | dry | Covestro Deutschland AG | PC | None | 60 | 15 | 1 | 0.8447766 | 0.8622085 | 3370.79 | 3211.99 | 2976.19 | 2650.18 | 2238.81 | 2285.008 | -2.063492 | 2.063492
Makrolon® 8025 | Makrolon® | 8025 | dry | Covestro Deutschland AG | PC | None | 23 | 10 | 1 | 0.975088 | 0.9553339 | 3802.28 | 3759.4 | 3717.47 | 3649.64 | 3558.72 | 3486.625 | 2.025876 | 2.025876
Makrolon® 2467 | Makrolon® | 2467 | dry | Covestro Deutschland AG | PC | None | 60 | 25 | 1 | 0.8328078 | 0.8494317 | 1420.45 | 1269.04 | 1111.11 | 946.97 | 788.644 | 804.3863 | -1.996127 | 1.996127
Makrolon® 2665 | Makrolon® | 2665 | dry | Covestro Deutschland AG | PC | None | 60 | 25 | 1 | 0.8328078 | 0.8494317 | 1420.45 | 1269.04 | 1111.11 | 946.97 | 788.644 | 804.3863 | -1.996127 | 1.996127
Makrolon® LQ3187 | Makrolon® | LQ3187 | dry | Covestro Deutschland AG | PC | None | 60 | 25 | 1 | 0.8328078 | 0.8494317 | 1420.45 | 1269.04 | 1111.11 | 946.97 | 788.644 | 804.3863 | -1.996127 | 1.996127
Makrolon® 2805 | Makrolon® | 2805 | dry | Covestro Deutschland AG | PC | None | 60 | 25 | 1 | 0.8328078 | 0.8494317 | 1420.45 | 1269.04 | 1111.11 | 946.97 | 788.644 | 804.3863 | -1.996127 | 1.996127
Makrolon® 3106 | Makrolon® | 3106 | dry | Covestro Deutschland AG | PC | None | 60 | 25 | 1 | 0.8328078 | 0.8494317 | 1420.45 | 1269.04 | 1111.11 | 946.97 | 788.644 | 804.3863 | -1.996127 | 1.996127
Makrolon® 3105 | Makrolon® | 3105 | dry | Covestro Deutschland AG | PC | None | 60 | 25 | 1 | 0.8328078 | 0.8494317 | 1420.45 | 1269.04 | 1111.11 | 946.97 | 788.644 | 804.3863 | -1.996127 | 1.996127
Makrolon® 2856 | Makrolon® | 2856 | dry | Covestro Deutschland AG | PC | None | 60 | 25 | 1 | 0.8328078 | 0.8494317 | 1420.45 | 1269.04 | 1111.11 | 946.97 | 788.644 | 804.3863 | -1.996127 | 1.996127
Makrolon® 2658 | Makrolon® | 2658 | dry | Covestro Deutschland AG | PC | None | 60 | 25 | 1 | 0.8328078 | 0.8494317 | 1420.45 | 1269.04 | 1111.11 | 946.97 | 788.644 | 804.3863 | -1.996127 | 1.996127
Makrolon® 2405 | Makrolon® | 2405 | dry | Covestro Deutschland AG | PC | None | 60 | 25 | 1 | 0.8328078 | 0.8494317 | 1420.45 | 1269.04 | 1111.11 | 946.97 | 788.644 | 804.3863 | -1.996127 | 1.996127
Makrolon® 2205 | Makrolon® | 2205 | dry | Covestro Deutschland AG | PC | None | 60 | 25 | 1 | 0.8328078 | 0.8494317 | 1420.45 | 1269.04 | 1111.11 | 946.97 | 788.644 | 804.3863 | -1.996127 | 1.996127
Makrolon® 2458 | Makrolon® | 2458 | dry | Covestro Deutschland AG | PC | None | 60 | 25 | 1 | 0.8328078 | 0.8494317 | 1420.45 | 1269.04 | 1111.11 | 946.97 | 788.644 | 804.3863 | -1.996127 | 1.996127
Makrolon® 2207 | Makrolon® | 2207 | dry | Covestro Deutschland AG | PC | None | 60 | 25 | 1 | 0.8328078 | 0.8494317 | 1420.45 | 1269.04 | 1111.11 | 946.97 | 788.644 | 804.3863 | -1.996127 | 1.996127
Makrolon® 6557 | Makrolon® | 6557 | dry | Covestro Deutschland AG | PC | None | 60 | 25 | 1 | 0.8328078 | 0.8494317 | 1420.45 | 1269.04 | 1111.11 | 946.97 | 788.644 | 804.3863 | -1.996127 | 1.996127
Makrolon® 2407 | Makrolon® | 2407 | dry | Covestro Deutschland AG | PC | None | 60 | 25 | 1 | 0.8328078 | 0.8494317 | 1420.45 | 1269.04 | 1111.11 | 946.97 | 788.644 | 804.3863 | -1.996127 | 1.996127
Makrolon® 2605 | Makrolon® | 2605 | dry | Covestro Deutschland AG | PC | None | 60 | 25 | 1 | 0.8328078 | 0.8494317 | 1420.45 | 1269.04 | 1111.11 | 946.97 | 788.644 | 804.3863 | -1.996127 | 1.996127
Makrolon® AL2447 | Makrolon® | AL2447 | dry | Covestro Deutschland AG | PC | None | 60 | 25 | 1 | 0.8328078 | 0.8494317 | 1420.45 | 1269.04 | 1111.11 | 946.97 | 788.644 | 804.3863 | -1.996127 | 1.996127
Makrolon® 2865 | Makrolon® | 2865 | dry | Covestro Deutschland AG | PC | None | 60 | 25 | 1 | 0.8328078 | 0.8494317 | 1420.45 | 1269.04 | 1111.11 | 946.97 | 788.644 | 804.3863 | -1.996127 | 1.996127
Makrolon® 3107 | Makrolon® | 3107 | dry | Covestro Deutschland AG | PC | None | 60 | 25 | 1 | 0.8328078 | 0.8494317 | 1420.45 | 1269.04 | 1111.11 | 946.97 | 788.644 | 804.3863 | -1.996127 | 1.996127
Makrolon® AG2677 | Makrolon® | AG2677 | dry | Covestro Deutschland AG | PC | None | 60 | 25 | 1 | 0.8328078 | 0.8494317 | 1420.45 | 1269.04 | 1111.11 | 946.97 | 788.644 | 804.3863 | -1.996127 | 1.996127
Makrolon® 2456 | Makrolon® | 2456 | dry | Covestro Deutschland AG | PC | None | 60 | 25 | 1 | 0.8328078 | 0.8494317 | 1420.45 | 1269.04 | 1111.11 | 946.97 | 788.644 | 804.3863 | -1.996127 | 1.996127
Makrolon® 3156 | Makrolon® | 3156 | dry | Covestro Deutschland AG | PC | None | 60 | 25 | 1 | 0.8328078 | 0.8494317 | 1420.45 | 1269.04 | 1111.11 | 946.97 | 788.644 | 804.3863 | -1.996127 | 1.996127
Makrolon® AL2647 | Makrolon® | AL2647 | dry | Covestro Deutschland AG | PC | None | 60 | 25 | 1 | 0.8328078 | 0.8494317 | 1420.45 | 1269.04 | 1111.11 | 946.97 | 788.644 | 804.3863 | -1.996127 | 1.996127
Makrolon® 2556 | Makrolon® | 2556 | dry | Covestro Deutschland AG | PC | None | 60 | 25 | 1 | 0.8328078 | 0.8494317 | 1420.45 | 1269.04 | 1111.11 | 946.97 | 788.644 | 804.3863 | -1.996127 | 1.996127
Makrolon® 2607 | Makrolon® | 2607 | dry | Covestro Deutschland AG | PC | None | 60 | 25 | 1 | 0.8328078 | 0.8494317 | 1420.45 | 1269.04 | 1111.11 | 946.97 | 788.644 | 804.3863 | -1.996127 | 1.996127
Makrolon® 2656 | Makrolon® | 2656 | dry | Covestro Deutschland AG | PC | None | 60 | 25 | 1 | 0.8328078 | 0.8494317 | 1420.45 | 1269.04 | 1111.11 | 946.97 | 788.644 | 804.3863 | -1.996127 | 1.996127
Makrolon® 8035 | Makrolon® | 8035 | dry | Covestro Deutschland AG | PC | None | 90 | 15 | 1 | 0.6809032 | 0.6943699 | 4373.18 | 4065.04 | 3537.74 | 2767.53 | 1884.42 | 1921.69 | -1.977772 | 1.977772
Makrolon® 8035 | Makrolon® | 8035 | dry | Covestro Deutschland AG | PC | None | 23 | 40 | 1 | 0.7933354 | 0.7780271 | 4756.24 | 4419.89 | 3960.4 | 3361.34 | 2666.67 | 2615.214 | 1.929615 | 1.929615
Makrolon® 8025 | Makrolon® | 8025 | dry | Covestro Deutschland AG | PC | None | 90 | 15 | 1 | 0.7284753 | 0.7422097 | 2521.01 | 2170.77 | 1770.96 | 1363.64 | 993.378 | 1012.107 | -1.885374 | 1.885374
Makrolon® 8345 | Makrolon® | 8345 | dry | Covestro Deutschland AG | PC | None | 90 | 20 | 1 | 0.747272 | 0.761147 | 7547.17 | 6896.55 | 6006.01 | 4866.18 | 3636.36 | 3703.878 | -1.856749 | 1.856749
Makrolon® 8025 | Makrolon® | 8025 | dry | Covestro Deutschland AG | PC | None | 23 | 5 | 1 | 0.9784168 | 0.9963629 | 3816.79 | 3787.88 | 3731.34 | 3676.47 | 3597.12 | 3663.098 | -1.834196 | 1.834196
Makrolon® 8025 | Makrolon® | 8025 | dry | Covestro Deutschland AG | PC | None | 90 | 10 | 1 | 0.7411106 | 0.7542853 | 2624.67 | 2293.58 | 1908.4 | 1499.25 | 1111.11 | 1130.862 | -1.777704 | 1.777704
Makrolon® 2407 | Makrolon® | 2407 | dry | Covestro Deutschland AG | PC | None | 60 | 10 | 1 | 0.851514 | 0.866454 | 1650.17 | 1512.86 | 1356.85 | 1186.24 | 1010.1 | 1027.822 | -1.75452 | 1.75452
Makrolon® 2456 | Makrolon® | 2456 | dry | Covestro Deutschland AG | PC | None | 60 | 10 | 1 | 0.851514 | 0.866454 | 1650.17 | 1512.86 | 1356.85 | 1186.24 | 1010.1 | 1027.822 | -1.75452 | 1.75452
Makrolon® 2865 | Makrolon® | 2865 | dry | Covestro Deutschland AG | PC | None | 60 | 10 | 1 | 0.851514 | 0.866454 | 1650.17 | 1512.86 | 1356.85 | 1186.24 | 1010.1 | 1027.822 | -1.75452 | 1.75452
Makrolon® 3106 | Makrolon® | 3106 | dry | Covestro Deutschland AG | PC | None | 60 | 10 | 1 | 0.851514 | 0.866454 | 1650.17 | 1512.86 | 1356.85 | 1186.24 | 1010.1 | 1027.822 | -1.75452 | 1.75452
Makrolon® 2405 | Makrolon® | 2405 | dry | Covestro Deutschland AG | PC | None | 60 | 10 | 1 | 0.851514 | 0.866454 | 1650.17 | 1512.86 | 1356.85 | 1186.24 | 1010.1 | 1027.822 | -1.75452 | 1.75452
Makrolon® 2205 | Makrolon® | 2205 | dry | Covestro Deutschland AG | PC | None | 60 | 10 | 1 | 0.851514 | 0.866454 | 1650.17 | 1512.86 | 1356.85 | 1186.24 | 1010.1 | 1027.822 | -1.75452 | 1.75452
Makrolon® 2458 | Makrolon® | 2458 | dry | Covestro Deutschland AG | PC | None | 60 | 10 | 1 | 0.851514 | 0.866454 | 1650.17 | 1512.86 | 1356.85 | 1186.24 | 1010.1 | 1027.822 | -1.75452 | 1.75452
Makrolon® 2605 | Makrolon® | 2605 | dry | Covestro Deutschland AG | PC | None | 60 | 10 | 1 | 0.851514 | 0.866454 | 1650.17 | 1512.86 | 1356.85 | 1186.24 | 1010.1 | 1027.822 | -1.75452 | 1.75452
Makrolon® AG2677 | Makrolon® | AG2677 | dry | Covestro Deutschland AG | PC | None | 60 | 10 | 1 | 0.851514 | 0.866454 | 1650.17 | 1512.86 | 1356.85 | 1186.24 | 1010.1 | 1027.822 | -1.75452 | 1.75452
Makrolon® 3107 | Makrolon® | 3107 | dry | Covestro Deutschland AG | PC | None | 60 | 10 | 1 | 0.851514 | 0.866454 | 1650.17 | 1512.86 | 1356.85 | 1186.24 | 1010.1 | 1027.822 | -1.75452 | 1.75452
Makrolon® 2556 | Makrolon® | 2556 | dry | Covestro Deutschland AG | PC | None | 60 | 10 | 1 | 0.851514 | 0.866454 | 1650.17 | 1512.86 | 1356.85 | 1186.24 | 1010.1 | 1027.822 | -1.75452 | 1.75452
Makrolon® 2607 | Makrolon® | 2607 | dry | Covestro Deutschland AG | PC | None | 60 | 10 | 1 | 0.851514 | 0.866454 | 1650.17 | 1512.86 | 1356.85 | 1186.24 | 1010.1 | 1027.822 | -1.75452 | 1.75452
Makrolon® AL2647 | Makrolon® | AL2647 | dry | Covestro Deutschland AG | PC | None | 60 | 10 | 1 | 0.851514 | 0.866454 | 1650.17 | 1512.86 | 1356.85 | 1186.24 | 1010.1 | 1027.822 | -1.75452 | 1.75452
Makrolon® 2656 | Makrolon® | 2656 | dry | Covestro Deutschland AG | PC | None | 60 | 10 | 1 | 0.851514 | 0.866454 | 1650.17 | 1512.86 | 1356.85 | 1186.24 | 1010.1 | 1027.822 | -1.75452 | 1.75452
Makrolon® 2856 | Makrolon® | 2856 | dry | Covestro Deutschland AG | PC | None | 60 | 10 | 1 | 0.851514 | 0.866454 | 1650.17 | 1512.86 | 1356.85 | 1186.24 | 1010.1 | 1027.822 | -1.75452 | 1.75452
Makrolon® 2207 | Makrolon® | 2207 | dry | Covestro Deutschland AG | PC | None | 60 | 10 | 1 | 0.851514 | 0.866454 | 1650.17 | 1512.86 | 1356.85 | 1186.24 | 1010.1 | 1027.822 | -1.75452 | 1.75452
Makrolon® 6557 | Makrolon® | 6557 | dry | Covestro Deutschland AG | PC | None | 60 | 10 | 1 | 0.851514 | 0.866454 | 1650.17 | 1512.86 | 1356.85 | 1186.24 | 1010.1 | 1027.822 | -1.75452 | 1.75452
Makrolon® AL2447 | Makrolon® | AL2447 | dry | Covestro Deutschland AG | PC | None | 60 | 10 | 1 | 0.851514 | 0.866454 | 1650.17 | 1512.86 | 1356.85 | 1186.24 | 1010.1 | 1027.822 | -1.75452 | 1.75452
Makrolon® LQ3187 | Makrolon® | LQ3187 | dry | Covestro Deutschland AG | PC | None | 60 | 10 | 1 | 0.851514 | 0.866454 | 1650.17 | 1512.86 | 1356.85 | 1186.24 | 1010.1 | 1027.822 | -1.75452 | 1.75452
Makrolon® 2467 | Makrolon® | 2467 | dry | Covestro Deutschland AG | PC | None | 60 | 10 | 1 | 0.851514 | 0.866454 | 1650.17 | 1512.86 | 1356.85 | 1186.24 | 1010.1 | 1027.822 | -1.75452 | 1.75452
Makrolon® 2658 | Makrolon® | 2658 | dry | Covestro Deutschland AG | PC | None | 60 | 10 | 1 | 0.851514 | 0.866454 | 1650.17 | 1512.86 | 1356.85 | 1186.24 | 1010.1 | 1027.822 | -1.75452 | 1.75452
Makrolon® 3105 | Makrolon® | 3105 | dry | Covestro Deutschland AG | PC | None | 60 | 10 | 1 | 0.851514 | 0.866454 | 1650.17 | 1512.86 | 1356.85 | 1186.24 | 1010.1 | 1027.822 | -1.75452 | 1.75452
Makrolon® 2805 | Makrolon® | 2805 | dry | Covestro Deutschland AG | PC | None | 60 | 10 | 1 | 0.851514 | 0.866454 | 1650.17 | 1512.86 | 1356.85 | 1186.24 | 1010.1 | 1027.822 | -1.75452 | 1.75452
Makrolon® 3156 | Makrolon® | 3156 | dry | Covestro Deutschland AG | PC | None | 60 | 10 | 1 | 0.851514 | 0.866454 | 1650.17 | 1512.86 | 1356.85 | 1186.24 | 1010.1 | 1027.822 | -1.75452 | 1.75452
Makrolon® 2665 | Makrolon® | 2665 | dry | Covestro Deutschland AG | PC | None | 60 | 10 | 1 | 0.851514 | 0.866454 | 1650.17 | 1512.86 | 1356.85 | 1186.24 | 1010.1 | 1027.822 | -1.75452 | 1.75452
Makrolon® 3156 | Makrolon® | 3156 | dry | Covestro Deutschland AG | PC | None | 60 | 5 | 1 | 0.8509309 | 0.8656116 | 1683.5 | 1547.99 | 1388.89 | 1216.55 | 1035.2 | 1053.06 | -1.725254 | 1.725254
Makrolon® 2405 | Makrolon® | 2405 | dry | Covestro Deutschland AG | PC | None | 60 | 5 | 1 | 0.8509309 | 0.8656116 | 1683.5 | 1547.99 | 1388.89 | 1216.55 | 1035.2 | 1053.06 | -1.725254 | 1.725254
Makrolon® 2205 | Makrolon® | 2205 | dry | Covestro Deutschland AG | PC | None | 60 | 5 | 1 | 0.8509309 | 0.8656116 | 1683.5 | 1547.99 | 1388.89 | 1216.55 | 1035.2 | 1053.06 | -1.725254 | 1.725254
Makrolon® 6557 | Makrolon® | 6557 | dry | Covestro Deutschland AG | PC | None | 60 | 5 | 1 | 0.8509309 | 0.8656116 | 1683.5 | 1547.99 | 1388.89 | 1216.55 | 1035.2 | 1053.06 | -1.725254 | 1.725254
Makrolon® 3107 | Makrolon® | 3107 | dry | Covestro Deutschland AG | PC | None | 60 | 5 | 1 | 0.8509309 | 0.8656116 | 1683.5 | 1547.99 | 1388.89 | 1216.55 | 1035.2 | 1053.06 | -1.725254 | 1.725254
Makrolon® 2805 | Makrolon® | 2805 | dry | Covestro Deutschland AG | PC | None | 60 | 5 | 1 | 0.8509309 | 0.8656116 | 1683.5 | 1547.99 | 1388.89 | 1216.55 | 1035.2 | 1053.06 | -1.725254 | 1.725254
Makrolon® 2456 | Makrolon® | 2456 | dry | Covestro Deutschland AG | PC | None | 60 | 5 | 1 | 0.8509309 | 0.8656116 | 1683.5 | 1547.99 | 1388.89 | 1216.55 | 1035.2 | 1053.06 | -1.725254 | 1.725254
Makrolon® 2207 | Makrolon® | 2207 | dry | Covestro Deutschland AG | PC | None | 60 | 5 | 1 | 0.8509309 | 0.8656116 | 1683.5 | 1547.99 | 1388.89 | 1216.55 | 1035.2 | 1053.06 | -1.725254 | 1.725254
Makrolon® 2856 | Makrolon® | 2856 | dry | Covestro Deutschland AG | PC | None | 60 | 5 | 1 | 0.8509309 | 0.8656116 | 1683.5 | 1547.99 | 1388.89 | 1216.55 | 1035.2 | 1053.06 | -1.725254 | 1.725254
Makrolon® AL2447 | Makrolon® | AL2447 | dry | Covestro Deutschland AG | PC | None | 60 | 5 | 1 | 0.8509309 | 0.8656116 | 1683.5 | 1547.99 | 1388.89 | 1216.55 | 1035.2 | 1053.06 | -1.725254 | 1.725254
Makrolon® LQ3187 | Makrolon® | LQ3187 | dry | Covestro Deutschland AG | PC | None | 60 | 5 | 1 | 0.8509309 | 0.8656116 | 1683.5 | 1547.99 | 1388.89 | 1216.55 | 1035.2 | 1053.06 | -1.725254 | 1.725254
Makrolon® 2658 | Makrolon® | 2658 | dry | Covestro Deutschland AG | PC | None | 60 | 5 | 1 | 0.8509309 | 0.8656116 | 1683.5 | 1547.99 | 1388.89 | 1216.55 | 1035.2 | 1053.06 | -1.725254 | 1.725254
Makrolon® AG2677 | Makrolon® | AG2677 | dry | Covestro Deutschland AG | PC | None | 60 | 5 | 1 | 0.8509309 | 0.8656116 | 1683.5 | 1547.99 | 1388.89 | 1216.55 | 1035.2 | 1053.06 | -1.725254 | 1.725254
Makrolon® 2656 | Makrolon® | 2656 | dry | Covestro Deutschland AG | PC | None | 60 | 5 | 1 | 0.8509309 | 0.8656116 | 1683.5 | 1547.99 | 1388.89 | 1216.55 | 1035.2 | 1053.06 | -1.725254 | 1.725254
Makrolon® 3105 | Makrolon® | 3105 | dry | Covestro Deutschland AG | PC | None | 60 | 5 | 1 | 0.8509309 | 0.8656116 | 1683.5 | 1547.99 | 1388.89 | 1216.55 | 1035.2 | 1053.06 | -1.725254 | 1.725254
Makrolon® 3106 | Makrolon® | 3106 | dry | Covestro Deutschland AG | PC | None | 60 | 5 | 1 | 0.8509309 | 0.8656116 | 1683.5 | 1547.99 | 1388.89 | 1216.55 | 1035.2 | 1053.06 | -1.725254 | 1.725254
Makrolon® 2605 | Makrolon® | 2605 | dry | Covestro Deutschland AG | PC | None | 60 | 5 | 1 | 0.8509309 | 0.8656116 | 1683.5 | 1547.99 | 1388.89 | 1216.55 | 1035.2 | 1053.06 | -1.725254 | 1.725254
Makrolon® 2407 | Makrolon® | 2407 | dry | Covestro Deutschland AG | PC | None | 60 | 5 | 1 | 0.8509309 | 0.8656116 | 1683.5 | 1547.99 | 1388.89 | 1216.55 | 1035.2 | 1053.06 | -1.725254 | 1.725254
Makrolon® 2865 | Makrolon® | 2865 | dry | Covestro Deutschland AG | PC | None | 60 | 5 | 1 | 0.8509309 | 0.8656116 | 1683.5 | 1547.99 | 1388.89 | 1216.55 | 1035.2 | 1053.06 | -1.725254 | 1.725254
Makrolon® 2556 | Makrolon® | 2556 | dry | Covestro Deutschland AG | PC | None | 60 | 5 | 1 | 0.8509309 | 0.8656116 | 1683.5 | 1547.99 | 1388.89 | 1216.55 | 1035.2 | 1053.06 | -1.725254 | 1.725254
Makrolon® 2467 | Makrolon® | 2467 | dry | Covestro Deutschland AG | PC | None | 60 | 5 | 1 | 0.8509309 | 0.8656116 | 1683.5 | 1547.99 | 1388.89 | 1216.55 | 1035.2 | 1053.06 | -1.725254 | 1.725254
Makrolon® AL2647 | Makrolon® | AL2647 | dry | Covestro Deutschland AG | PC | None | 60 | 5 | 1 | 0.8509309 | 0.8656116 | 1683.5 | 1547.99 | 1388.89 | 1216.55 | 1035.2 | 1053.06 | -1.725254 | 1.725254
Makrolon® 2458 | Makrolon® | 2458 | dry | Covestro Deutschland AG | PC | None | 60 | 5 | 1 | 0.8509309 | 0.8656116 | 1683.5 | 1547.99 | 1388.89 | 1216.55 | 1035.2 | 1053.06 | -1.725254 | 1.725254
Makrolon® 2607 | Makrolon® | 2607 | dry | Covestro Deutschland AG | PC | None | 60 | 5 | 1 | 0.8509309 | 0.8656116 | 1683.5 | 1547.99 | 1388.89 | 1216.55 | 1035.2 | 1053.06 | -1.725254 | 1.725254
Makrolon® 2665 | Makrolon® | 2665 | dry | Covestro Deutschland AG | PC | None | 60 | 5 | 1 | 0.8509309 | 0.8656116 | 1683.5 | 1547.99 | 1388.89 | 1216.55 | 1035.2 | 1053.06 | -1.725254 | 1.725254
Makrolon® 2805 | Makrolon® | 2805 | dry | Covestro Deutschland AG | PC | None | 60 | 20 | 1 | 0.8414098 | 0.8558876 | 1515.15 | 1379.31 | 1212.12 | 1047.12 | 881.057 | 896.217 | -1.720657 | 1.720657
Makrolon® AL2647 | Makrolon® | AL2647 | dry | Covestro Deutschland AG | PC | None | 60 | 20 | 1 | 0.8414098 | 0.8558876 | 1515.15 | 1379.31 | 1212.12 | 1047.12 | 881.057 | 896.217 | -1.720657 | 1.720657
Makrolon® 2467 | Makrolon® | 2467 | dry | Covestro Deutschland AG | PC | None | 60 | 20 | 1 | 0.8414098 | 0.8558876 | 1515.15 | 1379.31 | 1212.12 | 1047.12 | 881.057 | 896.217 | -1.720657 | 1.720657
Makrolon® 2865 | Makrolon® | 2865 | dry | Covestro Deutschland AG | PC | None | 60 | 20 | 1 | 0.8414098 | 0.8558876 | 1515.15 | 1379.31 | 1212.12 | 1047.12 | 881.057 | 896.217 | -1.720657 | 1.720657
Makrolon® 2658 | Makrolon® | 2658 | dry | Covestro Deutschland AG | PC | None | 60 | 20 | 1 | 0.8414098 | 0.8558876 | 1515.15 | 1379.31 | 1212.12 | 1047.12 | 881.057 | 896.217 | -1.720657 | 1.720657
Makrolon® AG2677 | Makrolon® | AG2677 | dry | Covestro Deutschland AG | PC | None | 60 | 20 | 1 | 0.8414098 | 0.8558876 | 1515.15 | 1379.31 | 1212.12 | 1047.12 | 881.057 | 896.217 | -1.720657 | 1.720657
Makrolon® 6557 | Makrolon® | 6557 | dry | Covestro Deutschland AG | PC | None | 60 | 20 | 1 | 0.8414098 | 0.8558876 | 1515.15 | 1379.31 | 1212.12 | 1047.12 | 881.057 | 896.217 | -1.720657 | 1.720657
Makrolon® AL2447 | Makrolon® | AL2447 | dry | Covestro Deutschland AG | PC | None | 60 | 20 | 1 | 0.8414098 | 0.8558876 | 1515.15 | 1379.31 | 1212.12 | 1047.12 | 881.057 | 896.217 | -1.720657 | 1.720657
Makrolon® 3156 | Makrolon® | 3156 | dry | Covestro Deutschland AG | PC | None | 60 | 20 | 1 | 0.8414098 | 0.8558876 | 1515.15 | 1379.31 | 1212.12 | 1047.12 | 881.057 | 896.217 | -1.720657 | 1.720657
Makrolon® 2607 | Makrolon® | 2607 | dry | Covestro Deutschland AG | PC | None | 60 | 20 | 1 | 0.8414098 | 0.8558876 | 1515.15 | 1379.31 | 1212.12 | 1047.12 | 881.057 | 896.217 | -1.720657 | 1.720657
Makrolon® 2456 | Makrolon® | 2456 | dry | Covestro Deutschland AG | PC | None | 60 | 20 | 1 | 0.8414098 | 0.8558876 | 1515.15 | 1379.31 | 1212.12 | 1047.12 | 881.057 | 896.217 | -1.720657 | 1.720657
Makrolon® 2407 | Makrolon® | 2407 | dry | Covestro Deutschland AG | PC | None | 60 | 20 | 1 | 0.8414098 | 0.8558876 | 1515.15 | 1379.31 | 1212.12 | 1047.12 | 881.057 | 896.217 | -1.720657 | 1.720657
Makrolon® 3107 | Makrolon® | 3107 | dry | Covestro Deutschland AG | PC | None | 60 | 20 | 1 | 0.8414098 | 0.8558876 | 1515.15 | 1379.31 | 1212.12 | 1047.12 | 881.057 | 896.217 | -1.720657 | 1.720657
Makrolon® LQ3187 | Makrolon® | LQ3187 | dry | Covestro Deutschland AG | PC | None | 60 | 20 | 1 | 0.8414098 | 0.8558876 | 1515.15 | 1379.31 | 1212.12 | 1047.12 | 881.057 | 896.217 | -1.720657 | 1.720657
Makrolon® 2605 | Makrolon® | 2605 | dry | Covestro Deutschland AG | PC | None | 60 | 20 | 1 | 0.8414098 | 0.8558876 | 1515.15 | 1379.31 | 1212.12 | 1047.12 | 881.057 | 896.217 | -1.720657 | 1.720657
Makrolon® 2665 | Makrolon® | 2665 | dry | Covestro Deutschland AG | PC | None | 60 | 20 | 1 | 0.8414098 | 0.8558876 | 1515.15 | 1379.31 | 1212.12 | 1047.12 | 881.057 | 896.217 | -1.720657 | 1.720657
Makrolon® 2458 | Makrolon® | 2458 | dry | Covestro Deutschland AG | PC | None | 60 | 20 | 1 | 0.8414098 | 0.8558876 | 1515.15 | 1379.31 | 1212.12 | 1047.12 | 881.057 | 896.217 | -1.720657 | 1.720657
Makrolon® 2205 | Makrolon® | 2205 | dry | Covestro Deutschland AG | PC | None | 60 | 20 | 1 | 0.8414098 | 0.8558876 | 1515.15 | 1379.31 | 1212.12 | 1047.12 | 881.057 | 896.217 | -1.720657 | 1.720657
Makrolon® 2856 | Makrolon® | 2856 | dry | Covestro Deutschland AG | PC | None | 60 | 20 | 1 | 0.8414098 | 0.8558876 | 1515.15 | 1379.31 | 1212.12 | 1047.12 | 881.057 | 896.217 | -1.720657 | 1.720657
Makrolon® 2556 | Makrolon® | 2556 | dry | Covestro Deutschland AG | PC | None | 60 | 20 | 1 | 0.8414098 | 0.8558876 | 1515.15 | 1379.31 | 1212.12 | 1047.12 | 881.057 | 896.217 | -1.720657 | 1.720657
Makrolon® 2207 | Makrolon® | 2207 | dry | Covestro Deutschland AG | PC | None | 60 | 20 | 1 | 0.8414098 | 0.8558876 | 1515.15 | 1379.31 | 1212.12 | 1047.12 | 881.057 | 896.217 | -1.720657 | 1.720657
Makrolon® 2405 | Makrolon® | 2405 | dry | Covestro Deutschland AG | PC | None | 60 | 20 | 1 | 0.8414098 | 0.8558876 | 1515.15 | 1379.31 | 1212.12 | 1047.12 | 881.057 | 896.217 | -1.720657 | 1.720657
Makrolon® 3106 | Makrolon® | 3106 | dry | Covestro Deutschland AG | PC | None | 60 | 20 | 1 | 0.8414098 | 0.8558876 | 1515.15 | 1379.31 | 1212.12 | 1047.12 | 881.057 | 896.217 | -1.720657 | 1.720657
Makrolon® 3105 | Makrolon® | 3105 | dry | Covestro Deutschland AG | PC | None | 60 | 20 | 1 | 0.8414098 | 0.8558876 | 1515.15 | 1379.31 | 1212.12 | 1047.12 | 881.057 | 896.217 | -1.720657 | 1.720657
Makrolon® 2656 | Makrolon® | 2656 | dry | Covestro Deutschland AG | PC | None | 60 | 20 | 1 | 0.8414098 | 0.8558876 | 1515.15 | 1379.31 | 1212.12 | 1047.12 | 881.057 | 896.217 | -1.720657 | 1.720657
Makrolon® 6487 | Makrolon® | 6487 | dry | Covestro Deutschland AG | PC | None | 40 | 25 | 1 | 0.8407952 | 0.8551087 | 2016.13 | 1879.7 | 1689.19 | 1479.29 | 1243.78 | 1264.954 | -1.702366 | 1.702366
Makrolon® 6485 | Makrolon® | 6485 | dry | Covestro Deutschland AG | PC | None | 40 | 25 | 1 | 0.8407952 | 0.8551087 | 2016.13 | 1879.7 | 1689.19 | 1479.29 | 1243.78 | 1264.954 | -1.702366 | 1.702366
Makrolon® 8345 | Makrolon® | 8345 | dry | Covestro Deutschland AG | PC | None | 60 | 40 | 1 | 0.7737845 | 0.7867333 | 8080.81 | 7448.79 | 6578.95 | 5464.48 | 4228.33 | 4299.088 | -1.673434 | 1.673434
Makrolon® 8345 | Makrolon® | 8345 | dry | Covestro Deutschland AG | PC | None | 40 | 20 | 1 | 0.9176029 | 0.9325699 | 9174.31 | 8968.61 | 8620.69 | 8163.27 | 7490.64 | 7612.82 | -1.6311 | 1.6311
Makrolon® 8025 | Makrolon® | 8025 | dry | Covestro Deutschland AG | PC | None | 60 | 5 | 1 | 0.8820494 | 0.8678029 | 3448.28 | 3333.33 | 3164.56 | 2906.98 | 2564.1 | 2522.686 | 1.615165 | 1.615165
Makrolon® 6487 | Makrolon® | 6487 | dry | Covestro Deutschland AG | PC | None | 90 | 5 | 1 | 0.6929821 | 0.7036948 | 1706.48 | 1483.68 | 1204.82 | 904.159 | 626.566 | 636.252 | -1.545879 | 1.545879
Makrolon® 6485 | Makrolon® | 6485 | dry | Covestro Deutschland AG | PC | None | 90 | 5 | 1 | 0.6929821 | 0.7036948 | 1706.48 | 1483.68 | 1204.82 | 904.159 | 626.566 | 636.252 | -1.545879 | 1.545879
Makrolon® 8035 | Makrolon® | 8035 | dry | Covestro Deutschland AG | PC | None | 60 | 25 | 1 | 0.7514559 | 0.7626299 | 4638.22 | 4363 | 3900.16 | 3229.97 | 2427.18 | 2463.272 | -1.486981 | 1.486981
Makrolon® 9425 | Makrolon® | 9425 | dry | Covestro Deutschland AG | PC | None | 90 | 35 | 1 | 0.7305692 | 0.7409367 | 4492.94 | 3910.61 | 3211.01 | 2482.27 | 1813.47 | 1839.205 | -1.419105 | 1.419105
Makrolon® 9125 | Makrolon® | 9125 | dry | Covestro Deutschland AG | PC | None | 90 | 35 | 1 | 0.7305692 | 0.7409367 | 4492.94 | 3910.61 | 3211.01 | 2482.27 | 1813.47 | 1839.205 | -1.419105 | 1.419105
Makrolon® 8345 | Makrolon® | 8345 | dry | Covestro Deutschland AG | PC | None | 40 | 30 | 1 | 0.901408 | 0.9141168 | 9063.44 | 8797.65 | 8379.89 | 7812.5 | 7042.25 | 7141.538 | -1.409888 | 1.409888
Makrolon® 8025 | Makrolon® | 8025 | dry | Covestro Deutschland AG | PC | None | 40 | 5 | 1 | 0.955414 | 0.9419709 | 3623.19 | 3546.1 | 3472.22 | 3333.33 | 3184.71 | 3139.9 | 1.407036 | 1.407036
Makrolon® 9125 | Makrolon® | 9125 | dry | Covestro Deutschland AG | PC | None | 60 | 40 | 1 | 0.8429762 | 0.8547769 | 5215.12 | 4878.05 | 4439.51 | 3921.57 | 3305.79 | 3352.067 | -1.399886 | 1.399886
Makrolon® 9425 | Makrolon® | 9425 | dry | Covestro Deutschland AG | PC | None | 60 | 40 | 1 | 0.8429762 | 0.8547769 | 5215.12 | 4878.05 | 4439.51 | 3921.57 | 3305.79 | 3352.067 | -1.399886 | 1.399886
Makrolon® 8345 | Makrolon® | 8345 | dry | Covestro Deutschland AG | PC | None | 40 | 10 | 1 | 0.9302332 | 0.9173214 | 9259.26 | 9009.01 | 8771.93 | 8333.33 | 7751.94 | 7644.342 | 1.388017 | 1.388017
Makrolon® 8025 | Makrolon® | 8025 | dry | Covestro Deutschland AG | PC | None | 60 | 25 | 1 | 0.7777794 | 0.7885691 | 3140.7 | 2876.87 | 2525.25 | 2100.84 | 1633.99 | 1656.658 | -1.387253 | 1.387253
Makrolon® 8035 | Makrolon® | 8035 | dry | Covestro Deutschland AG | PC | None | 40 | 10 | 1 | 0.8858281 | 0.8735772 | 5050.5 | 4950.5 | 4761.9 | 4444.44 | 3937.01 | 3882.561 | 1.382996 | 1.382996
Makrolon® 6487 | Makrolon® | 6487 | dry | Covestro Deutschland AG | PC | None | 40 | 10 | 1 | 0.898334 | 0.9107379 | 2202.64 | 2118.64 | 2004.01 | 1855.29 | 1666.67 | 1689.683 | -1.380776 | 1.380776
Makrolon® 6485 | Makrolon® | 6485 | dry | Covestro Deutschland AG | PC | None | 40 | 10 | 1 | 0.898334 | 0.9107379 | 2202.64 | 2118.64 | 2004.01 | 1855.29 | 1666.67 | 1689.683 | -1.380776 | 1.380776
Makrolon® 6487 | Makrolon® | 6487 | dry | Covestro Deutschland AG | PC | None | 23 | 20 | 1 | 0.9000027 | 0.8879974 | 2234.64 | 2139.04 | 2020.2 | 1851.85 | 1666.67 | 1644.438 | 1.333914 | 1.333914
Makrolon® 6485 | Makrolon® | 6485 | dry | Covestro Deutschland AG | PC | None | 23 | 20 | 1 | 0.9000027 | 0.8879974 | 2234.64 | 2139.04 | 2020.2 | 1851.85 | 1666.67 | 1644.438 | 1.333914 | 1.333914
Makrolon® 8025 | Makrolon® | 8025 | dry | Covestro Deutschland AG | PC | None | 120 | 8 | 1 | 0.6492753 | 0.6578085 | 2173.91 | 1742.92 | 1296.6 | 892.857 | 579.71 | 587.3289 | -1.314268 | 1.314268
Makrolon® 2607 | Makrolon® | 2607 | dry | Covestro Deutschland AG | PC | None | 120 | 4 | 1 | 0.7215206 | 0.7305328 | 792.079 | 625 | 476.19 | 350.877 | 253.165 | 256.3272 | -1.249056 | 1.249056
Makrolon® AL2447 | Makrolon® | AL2447 | dry | Covestro Deutschland AG | PC | None | 120 | 4 | 1 | 0.7215206 | 0.7305328 | 792.079 | 625 | 476.19 | 350.877 | 253.165 | 256.3272 | -1.249056 | 1.249056
Makrolon® 2405 | Makrolon® | 2405 | dry | Covestro Deutschland AG | PC | None | 120 | 4 | 1 | 0.7215206 | 0.7305328 | 792.079 | 625 | 476.19 | 350.877 | 253.165 | 256.3272 | -1.249056 | 1.249056
Makrolon® 2556 | Makrolon® | 2556 | dry | Covestro Deutschland AG | PC | None | 120 | 4 | 1 | 0.7215206 | 0.7305328 | 792.079 | 625 | 476.19 | 350.877 | 253.165 | 256.3272 | -1.249056 | 1.249056
Makrolon® 3106 | Makrolon® | 3106 | dry | Covestro Deutschland AG | PC | None | 120 | 4 | 1 | 0.7215206 | 0.7305328 | 792.079 | 625 | 476.19 | 350.877 | 253.165 | 256.3272 | -1.249056 | 1.249056
Makrolon® 6557 | Makrolon® | 6557 | dry | Covestro Deutschland AG | PC | None | 120 | 4 | 1 | 0.7215206 | 0.7305328 | 792.079 | 625 | 476.19 | 350.877 | 253.165 | 256.3272 | -1.249056 | 1.249056
Makrolon® 2456 | Makrolon® | 2456 | dry | Covestro Deutschland AG | PC | None | 120 | 4 | 1 | 0.7215206 | 0.7305328 | 792.079 | 625 | 476.19 | 350.877 | 253.165 | 256.3272 | -1.249056 | 1.249056
Makrolon® 2605 | Makrolon® | 2605 | dry | Covestro Deutschland AG | PC | None | 120 | 4 | 1 | 0.7215206 | 0.7305328 | 792.079 | 625 | 476.19 | 350.877 | 253.165 | 256.3272 | -1.249056 | 1.249056
Makrolon® 3107 | Makrolon® | 3107 | dry | Covestro Deutschland AG | PC | None | 120 | 4 | 1 | 0.7215206 | 0.7305328 | 792.079 | 625 | 476.19 | 350.877 | 253.165 | 256.3272 | -1.249056 | 1.249056
Makrolon® 2856 | Makrolon® | 2856 | dry | Covestro Deutschland AG | PC | None | 120 | 4 | 1 | 0.7215206 | 0.7305328 | 792.079 | 625 | 476.19 | 350.877 | 253.165 | 256.3272 | -1.249056 | 1.249056
Makrolon® 2656 | Makrolon® | 2656 | dry | Covestro Deutschland AG | PC | None | 120 | 4 | 1 | 0.7215206 | 0.7305328 | 792.079 | 625 | 476.19 | 350.877 | 253.165 | 256.3272 | -1.249056 | 1.249056
Makrolon® 2205 | Makrolon® | 2205 | dry | Covestro Deutschland AG | PC | None | 120 | 4 | 1 | 0.7215206 | 0.7305328 | 792.079 | 625 | 476.19 | 350.877 | 253.165 | 256.3272 | -1.249056 | 1.249056
Makrolon® AG2677 | Makrolon® | AG2677 | dry | Covestro Deutschland AG | PC | None | 120 | 4 | 1 | 0.7215206 | 0.7305328 | 792.079 | 625 | 476.19 | 350.877 | 253.165 | 256.3272 | -1.249056 | 1.249056
Makrolon® 2467 | Makrolon® | 2467 | dry | Covestro Deutschland AG | PC | None | 120 | 4 | 1 | 0.7215206 | 0.7305328 | 792.079 | 625 | 476.19 | 350.877 | 253.165 | 256.3272 | -1.249056 | 1.249056
Makrolon® 2458 | Makrolon® | 2458 | dry | Covestro Deutschland AG | PC | None | 120 | 4 | 1 | 0.7215206 | 0.7305328 | 792.079 | 625 | 476.19 | 350.877 | 253.165 | 256.3272 | -1.249056 | 1.249056
Makrolon® 2665 | Makrolon® | 2665 | dry | Covestro Deutschland AG | PC | None | 120 | 4 | 1 | 0.7215206 | 0.7305328 | 792.079 | 625 | 476.19 | 350.877 | 253.165 | 256.3272 | -1.249056 | 1.249056
Makrolon® LQ3187 | Makrolon® | LQ3187 | dry | Covestro Deutschland AG | PC | None | 120 | 4 | 1 | 0.7215206 | 0.7305328 | 792.079 | 625 | 476.19 | 350.877 | 253.165 | 256.3272 | -1.249056 | 1.249056
Makrolon® 2407 | Makrolon® | 2407 | dry | Covestro Deutschland AG | PC | None | 120 | 4 | 1 | 0.7215206 | 0.7305328 | 792.079 | 625 | 476.19 | 350.877 | 253.165 | 256.3272 | -1.249056 | 1.249056
Makrolon® 2658 | Makrolon® | 2658 | dry | Covestro Deutschland AG | PC | None | 120 | 4 | 1 | 0.7215206 | 0.7305328 | 792.079 | 625 | 476.19 | 350.877 | 253.165 | 256.3272 | -1.249056 | 1.249056
Makrolon® 3156 | Makrolon® | 3156 | dry | Covestro Deutschland AG | PC | None | 120 | 4 | 1 | 0.7215206 | 0.7305328 | 792.079 | 625 | 476.19 | 350.877 | 253.165 | 256.3272 | -1.249056 | 1.249056
Makrolon® 3105 | Makrolon® | 3105 | dry | Covestro Deutschland AG | PC | None | 120 | 4 | 1 | 0.7215206 | 0.7305328 | 792.079 | 625 | 476.19 | 350.877 | 253.165 | 256.3272 | -1.249056 | 1.249056
Makrolon® 2865 | Makrolon® | 2865 | dry | Covestro Deutschland AG | PC | None | 120 | 4 | 1 | 0.7215206 | 0.7305328 | 792.079 | 625 | 476.19 | 350.877 | 253.165 | 256.3272 | -1.249056 | 1.249056
Makrolon® 2805 | Makrolon® | 2805 | dry | Covestro Deutschland AG | PC | None | 120 | 4 | 1 | 0.7215206 | 0.7305328 | 792.079 | 625 | 476.19 | 350.877 | 253.165 | 256.3272 | -1.249056 | 1.249056
Makrolon® 2207 | Makrolon® | 2207 | dry | Covestro Deutschland AG | PC | None | 120 | 4 | 1 | 0.7215206 | 0.7305328 | 792.079 | 625 | 476.19 | 350.877 | 253.165 | 256.3272 | -1.249056 | 1.249056
Makrolon® AL2647 | Makrolon® | AL2647 | dry | Covestro Deutschland AG | PC | None | 120 | 4 | 1 | 0.7215206 | 0.7305328 | 792.079 | 625 | 476.19 | 350.877 | 253.165 | 256.3272 | -1.249056 | 1.249056
Makrolon® 9125 | Makrolon® | 9125 | dry | Covestro Deutschland AG | PC | None | 40 | 10 | 1 | 0.9432993 | 0.9547757 | 5952.38 | 5847.95 | 5681.82 | 5464.48 | 5154.64 | 5217.353 | -1.216627 | 1.216627
Makrolon® 9425 | Makrolon® | 9425 | dry | Covestro Deutschland AG | PC | None | 40 | 10 | 1 | 0.9432993 | 0.9547757 | 5952.38 | 5847.95 | 5681.82 | 5464.48 | 5154.64 | 5217.353 | -1.216627 | 1.216627
Makrolon® 8035 | Makrolon® | 8035 | dry | Covestro Deutschland AG | PC | None | 60 | 5 | 1 | 0.80247 | 0.8118549 | 4807.69 | 4629.63 | 4347.83 | 3846.15 | 3086.42 | 3122.516 | -1.169499 | 1.169499
Makrolon® 2865 | Makrolon® | 2865 | dry | Covestro Deutschland AG | PC | None | 40 | 20 | 1 | 0.8643263 | 0.8744162 | 1600 | 1470.59 | 1315.79 | 1162.79 | 1005.03 | 1016.762 | -1.167366 | 1.167366
Makrolon® 2665 | Makrolon® | 2665 | dry | Covestro Deutschland AG | PC | None | 40 | 20 | 1 | 0.8643263 | 0.8744162 | 1600 | 1470.59 | 1315.79 | 1162.79 | 1005.03 | 1016.762 | -1.167366 | 1.167366
Makrolon® 2407 | Makrolon® | 2407 | dry | Covestro Deutschland AG | PC | None | 40 | 20 | 1 | 0.8643263 | 0.8744162 | 1600 | 1470.59 | 1315.79 | 1162.79 | 1005.03 | 1016.762 | -1.167366 | 1.167366
Makrolon® AG2677 | Makrolon® | AG2677 | dry | Covestro Deutschland AG | PC | None | 40 | 20 | 1 | 0.8643263 | 0.8744162 | 1600 | 1470.59 | 1315.79 | 1162.79 | 1005.03 | 1016.762 | -1.167366 | 1.167366
Makrolon® 3107 | Makrolon® | 3107 | dry | Covestro Deutschland AG | PC | None | 40 | 20 | 1 | 0.8643263 | 0.8744162 | 1600 | 1470.59 | 1315.79 | 1162.79 | 1005.03 | 1016.762 | -1.167366 | 1.167366
Makrolon® 2405 | Makrolon® | 2405 | dry | Covestro Deutschland AG | PC | None | 40 | 20 | 1 | 0.8643263 | 0.8744162 | 1600 | 1470.59 | 1315.79 | 1162.79 | 1005.03 | 1016.762 | -1.167366 | 1.167366
Makrolon® AL2447 | Makrolon® | AL2447 | dry | Covestro Deutschland AG | PC | None | 40 | 20 | 1 | 0.8643263 | 0.8744162 | 1600 | 1470.59 | 1315.79 | 1162.79 | 1005.03 | 1016.762 | -1.167366 | 1.167366
Makrolon® AL2647 | Makrolon® | AL2647 | dry | Covestro Deutschland AG | PC | None | 40 | 20 | 1 | 0.8643263 | 0.8744162 | 1600 | 1470.59 | 1315.79 | 1162.79 | 1005.03 | 1016.762 | -1.167366 | 1.167366
Makrolon® 2605 | Makrolon® | 2605 | dry | Covestro Deutschland AG | PC | None | 40 | 20 | 1 | 0.8643263 | 0.8744162 | 1600 | 1470.59 | 1315.79 | 1162.79 | 1005.03 | 1016.762 | -1.167366 | 1.167366
Makrolon® 2205 | Makrolon® | 2205 | dry | Covestro Deutschland AG | PC | None | 40 | 20 | 1 | 0.8643263 | 0.8744162 | 1600 | 1470.59 | 1315.79 | 1162.79 | 1005.03 | 1016.762 | -1.167366 | 1.167366
Makrolon® 2607 | Makrolon® | 2607 | dry | Covestro Deutschland AG | PC | None | 40 | 20 | 1 | 0.8643263 | 0.8744162 | 1600 | 1470.59 | 1315.79 | 1162.79 | 1005.03 | 1016.762 | -1.167366 | 1.167366
Makrolon® 2556 | Makrolon® | 2556 | dry | Covestro Deutschland AG | PC | None | 40 | 20 | 1 | 0.8643263 | 0.8744162 | 1600 | 1470.59 | 1315.79 | 1162.79 | 1005.03 | 1016.762 | -1.167366 | 1.167366
Makrolon® 2207 | Makrolon® | 2207 | dry | Covestro Deutschland AG | PC | None | 40 | 20 | 1 | 0.8643263 | 0.8744162 | 1600 | 1470.59 | 1315.79 | 1162.79 | 1005.03 | 1016.762 | -1.167366 | 1.167366
Makrolon® 2805 | Makrolon® | 2805 | dry | Covestro Deutschland AG | PC | None | 40 | 20 | 1 | 0.8643263 | 0.8744162 | 1600 | 1470.59 | 1315.79 | 1162.79 | 1005.03 | 1016.762 | -1.167366 | 1.167366
Makrolon® 6557 | Makrolon® | 6557 | dry | Covestro Deutschland AG | PC | None | 40 | 20 | 1 | 0.8643263 | 0.8744162 | 1600 | 1470.59 | 1315.79 | 1162.79 | 1005.03 | 1016.762 | -1.167366 | 1.167366
Makrolon® 2656 | Makrolon® | 2656 | dry | Covestro Deutschland AG | PC | None | 40 | 20 | 1 | 0.8643263 | 0.8744162 | 1600 | 1470.59 | 1315.79 | 1162.79 | 1005.03 | 1016.762 | -1.167366 | 1.167366
Makrolon® LQ3187 | Makrolon® | LQ3187 | dry | Covestro Deutschland AG | PC | None | 40 | 20 | 1 | 0.8643263 | 0.8744162 | 1600 | 1470.59 | 1315.79 | 1162.79 | 1005.03 | 1016.762 | -1.167366 | 1.167366
Makrolon® 2467 | Makrolon® | 2467 | dry | Covestro Deutschland AG | PC | None | 40 | 20 | 1 | 0.8643263 | 0.8744162 | 1600 | 1470.59 | 1315.79 | 1162.79 | 1005.03 | 1016.762 | -1.167366 | 1.167366
Makrolon® 2658 | Makrolon® | 2658 | dry | Covestro Deutschland AG | PC | None | 40 | 20 | 1 | 0.8643263 | 0.8744162 | 1600 | 1470.59 | 1315.79 | 1162.79 | 1005.03 | 1016.762 | -1.167366 | 1.167366
Makrolon® 2856 | Makrolon® | 2856 | dry | Covestro Deutschland AG | PC | None | 40 | 20 | 1 | 0.8643263 | 0.8744162 | 1600 | 1470.59 | 1315.79 | 1162.79 | 1005.03 | 1016.762 | -1.167366 | 1.167366
Makrolon® 3106 | Makrolon® | 3106 | dry | Covestro Deutschland AG | PC | None | 40 | 20 | 1 | 0.8643263 | 0.8744162 | 1600 | 1470.59 | 1315.79 | 1162.79 | 1005.03 | 1016.762 | -1.167366 | 1.167366
Makrolon® 2456 | Makrolon® | 2456 | dry | Covestro Deutschland AG | PC | None | 40 | 20 | 1 | 0.8643263 | 0.8744162 | 1600 | 1470.59 | 1315.79 | 1162.79 | 1005.03 | 1016.762 | -1.167366 | 1.167366
Makrolon® 3156 | Makrolon® | 3156 | dry | Covestro Deutschland AG | PC | None | 40 | 20 | 1 | 0.8643263 | 0.8744162 | 1600 | 1470.59 | 1315.79 | 1162.79 | 1005.03 | 1016.762 | -1.167366 | 1.167366
Makrolon® 3105 | Makrolon® | 3105 | dry | Covestro Deutschland AG | PC | None | 40 | 20 | 1 | 0.8643263 | 0.8744162 | 1600 | 1470.59 | 1315.79 | 1162.79 | 1005.03 | 1016.762 | -1.167366 | 1.167366
Makrolon® 2458 | Makrolon® | 2458 | dry | Covestro Deutschland AG | PC | None | 40 | 20 | 1 | 0.8643263 | 0.8744162 | 1600 | 1470.59 | 1315.79 | 1162.79 | 1005.03 | 1016.762 | -1.167366 | 1.167366
Makrolon® 8025 | Makrolon® | 8025 | dry | Covestro Deutschland AG | PC | None | 23 | 15 | 1 | 0.9699074 | 0.9809683 | 3768.84 | 3722.08 | 3658.54 | 3579.95 | 3472.22 | 3511.818 | -1.14041 | 1.14041
Makrolon® AL2647 | Makrolon® | AL2647 | dry | Covestro Deutschland AG | PC | None | 40 | 30 | 1 | 0.8525476 | 0.8620528 | 1369.86 | 1229.51 | 1083.03 | 943.396 | 804.29 | 813.2572 | -1.114916 | 1.114916
Makrolon® 2207 | Makrolon® | 2207 | dry | Covestro Deutschland AG | PC | None | 40 | 30 | 1 | 0.8525476 | 0.8620528 | 1369.86 | 1229.51 | 1083.03 | 943.396 | 804.29 | 813.2572 | -1.114916 | 1.114916
Makrolon® 2456 | Makrolon® | 2456 | dry | Covestro Deutschland AG | PC | None | 40 | 30 | 1 | 0.8525476 | 0.8620528 | 1369.86 | 1229.51 | 1083.03 | 943.396 | 804.29 | 813.2572 | -1.114916 | 1.114916
Makrolon® 2467 | Makrolon® | 2467 | dry | Covestro Deutschland AG | PC | None | 40 | 30 | 1 | 0.8525476 | 0.8620528 | 1369.86 | 1229.51 | 1083.03 | 943.396 | 804.29 | 813.2572 | -1.114916 | 1.114916
Makrolon® 2856 | Makrolon® | 2856 | dry | Covestro Deutschland AG | PC | None | 40 | 30 | 1 | 0.8525476 | 0.8620528 | 1369.86 | 1229.51 | 1083.03 | 943.396 | 804.29 | 813.2572 | -1.114916 | 1.114916
Makrolon® 2656 | Makrolon® | 2656 | dry | Covestro Deutschland AG | PC | None | 40 | 30 | 1 | 0.8525476 | 0.8620528 | 1369.86 | 1229.51 | 1083.03 | 943.396 | 804.29 | 813.2572 | -1.114916 | 1.114916
Makrolon® 2605 | Makrolon® | 2605 | dry | Covestro Deutschland AG | PC | None | 40 | 30 | 1 | 0.8525476 | 0.8620528 | 1369.86 | 1229.51 | 1083.03 | 943.396 | 804.29 | 813.2572 | -1.114916 | 1.114916
Makrolon® 3156 | Makrolon® | 3156 | dry | Covestro Deutschland AG | PC | None | 40 | 30 | 1 | 0.8525476 | 0.8620528 | 1369.86 | 1229.51 | 1083.03 | 943.396 | 804.29 | 813.2572 | -1.114916 | 1.114916
Makrolon® 2665 | Makrolon® | 2665 | dry | Covestro Deutschland AG | PC | None | 40 | 30 | 1 | 0.8525476 | 0.8620528 | 1369.86 | 1229.51 | 1083.03 | 943.396 | 804.29 | 813.2572 | -1.114916 | 1.114916
Makrolon® 2805 | Makrolon® | 2805 | dry | Covestro Deutschland AG | PC | None | 40 | 30 | 1 | 0.8525476 | 0.8620528 | 1369.86 | 1229.51 | 1083.03 | 943.396 | 804.29 | 813.2572 | -1.114916 | 1.114916
Makrolon® 6557 | Makrolon® | 6557 | dry | Covestro Deutschland AG | PC | None | 40 | 30 | 1 | 0.8525476 | 0.8620528 | 1369.86 | 1229.51 | 1083.03 | 943.396 | 804.29 | 813.2572 | -1.114916 | 1.114916
Makrolon® 2407 | Makrolon® | 2407 | dry | Covestro Deutschland AG | PC | None | 40 | 30 | 1 | 0.8525476 | 0.8620528 | 1369.86 | 1229.51 | 1083.03 | 943.396 | 804.29 | 813.2572 | -1.114916 | 1.114916
Makrolon® LQ3187 | Makrolon® | LQ3187 | dry | Covestro Deutschland AG | PC | None | 40 | 30 | 1 | 0.8525476 | 0.8620528 | 1369.86 | 1229.51 | 1083.03 | 943.396 | 804.29 | 813.2572 | -1.114916 | 1.114916
Makrolon® 2607 | Makrolon® | 2607 | dry | Covestro Deutschland AG | PC | None | 40 | 30 | 1 | 0.8525476 | 0.8620528 | 1369.86 | 1229.51 | 1083.03 | 943.396 | 804.29 | 813.2572 | -1.114916 | 1.114916
Makrolon® AL2447 | Makrolon® | AL2447 | dry | Covestro Deutschland AG | PC | None | 40 | 30 | 1 | 0.8525476 | 0.8620528 | 1369.86 | 1229.51 | 1083.03 | 943.396 | 804.29 | 813.2572 | -1.114916 | 1.114916
Makrolon® 3105 | Makrolon® | 3105 | dry | Covestro Deutschland AG | PC | None | 40 | 30 | 1 | 0.8525476 | 0.8620528 | 1369.86 | 1229.51 | 1083.03 | 943.396 | 804.29 | 813.2572 | -1.114916 | 1.114916
Makrolon® 3106 | Makrolon® | 3106 | dry | Covestro Deutschland AG | PC | None | 40 | 30 | 1 | 0.8525476 | 0.8620528 | 1369.86 | 1229.51 | 1083.03 | 943.396 | 804.29 | 813.2572 | -1.114916 | 1.114916
Makrolon® 2865 | Makrolon® | 2865 | dry | Covestro Deutschland AG | PC | None | 40 | 30 | 1 | 0.8525476 | 0.8620528 | 1369.86 | 1229.51 | 1083.03 | 943.396 | 804.29 | 813.2572 | -1.114916 | 1.114916
Makrolon® 2205 | Makrolon® | 2205 | dry | Covestro Deutschland AG | PC | None | 40 | 30 | 1 | 0.8525476 | 0.8620528 | 1369.86 | 1229.51 | 1083.03 | 943.396 | 804.29 | 813.2572 | -1.114916 | 1.114916
Makrolon® 3107 | Makrolon® | 3107 | dry | Covestro Deutschland AG | PC | None | 40 | 30 | 1 | 0.8525476 | 0.8620528 | 1369.86 | 1229.51 | 1083.03 | 943.396 | 804.29 | 813.2572 | -1.114916 | 1.114916
Makrolon® AG2677 | Makrolon® | AG2677 | dry | Covestro Deutschland AG | PC | None | 40 | 30 | 1 | 0.8525476 | 0.8620528 | 1369.86 | 1229.51 | 1083.03 | 943.396 | 804.29 | 813.2572 | -1.114916 | 1.114916
Makrolon® 2658 | Makrolon® | 2658 | dry | Covestro Deutschland AG | PC | None | 40 | 30 | 1 | 0.8525476 | 0.8620528 | 1369.86 | 1229.51 | 1083.03 | 943.396 | 804.29 | 813.2572 | -1.114916 | 1.114916
Makrolon® 2405 | Makrolon® | 2405 | dry | Covestro Deutschland AG | PC | None | 40 | 30 | 1 | 0.8525476 | 0.8620528 | 1369.86 | 1229.51 | 1083.03 | 943.396 | 804.29 | 813.2572 | -1.114916 | 1.114916
Makrolon® 2458 | Makrolon® | 2458 | dry | Covestro Deutschland AG | PC | None | 40 | 30 | 1 | 0.8525476 | 0.8620528 | 1369.86 | 1229.51 | 1083.03 | 943.396 | 804.29 | 813.2572 | -1.114916 | 1.114916
Makrolon® 2556 | Makrolon® | 2556 | dry | Covestro Deutschland AG | PC | None | 40 | 30 | 1 | 0.8525476 | 0.8620528 | 1369.86 | 1229.51 | 1083.03 | 943.396 | 804.29 | 813.2572 | -1.114916 | 1.114916
Makrolon® 9125 | Makrolon® | 9125 | dry | Covestro Deutschland AG | PC | None | 60 | 30 | 1 | 0.8927096 | 0.9026398 | 5555.56 | 5338.08 | 5025.13 | 4622.5 | 4126.55 | 4172.452 | -1.11237 | 1.11237
Makrolon® 9425 | Makrolon® | 9425 | dry | Covestro Deutschland AG | PC | None | 60 | 30 | 1 | 0.8927096 | 0.9026398 | 5555.56 | 5338.08 | 5025.13 | 4622.5 | 4126.55 | 4172.452 | -1.11237 | 1.11237
Makrolon® 8345 | Makrolon® | 8345 | dry | Covestro Deutschland AG | PC | None | 23 | 50 | 1 | 0.9372197 | 0.9476141 | 8976.66 | 8710.8 | 8375.21 | 7974.48 | 7473.84 | 7556.73 | -1.109068 | 1.109068
Makrolon® 8025 | Makrolon® | 8025 | dry | Covestro Deutschland AG | PC | None | 90 | 5 | 1 | 0.7500032 | 0.7581366 | 2688.17 | 2369.67 | 1992.03 | 1587.3 | 1190.48 | 1203.39 | -1.084456 | 1.084456
Makrolon® 2207 | Makrolon® | 2207 | dry | Covestro Deutschland AG | PC | None | 23 | 10 | 1 | 0.909547 | 0.919396 | 2173.91 | 2087.68 | 1976.28 | 1841.62 | 1675.04 | 1693.178 | -1.082846 | 1.082846
Makrolon® LQ3187 | Makrolon® | LQ3187 | dry | Covestro Deutschland AG | PC | None | 23 | 10 | 1 | 0.909547 | 0.919396 | 2173.91 | 2087.68 | 1976.28 | 1841.62 | 1675.04 | 1693.178 | -1.082846 | 1.082846
Makrolon® 2658 | Makrolon® | 2658 | dry | Covestro Deutschland AG | PC | None | 23 | 10 | 1 | 0.909547 | 0.919396 | 2173.91 | 2087.68 | 1976.28 | 1841.62 | 1675.04 | 1693.178 | -1.082846 | 1.082846
Makrolon® 6557 | Makrolon® | 6557 | dry | Covestro Deutschland AG | PC | None | 23 | 10 | 1 | 0.909547 | 0.919396 | 2173.91 | 2087.68 | 1976.28 | 1841.62 | 1675.04 | 1693.178 | -1.082846 | 1.082846
Makrolon® 3107 | Makrolon® | 3107 | dry | Covestro Deutschland AG | PC | None | 23 | 10 | 1 | 0.909547 | 0.919396 | 2173.91 | 2087.68 | 1976.28 | 1841.62 | 1675.04 | 1693.178 | -1.082846 | 1.082846
Makrolon® AG2677 | Makrolon® | AG2677 | dry | Covestro Deutschland AG | PC | None | 23 | 10 | 1 | 0.909547 | 0.919396 | 2173.91 | 2087.68 | 1976.28 | 1841.62 | 1675.04 | 1693.178 | -1.082846 | 1.082846
Makrolon® 2865 | Makrolon® | 2865 | dry | Covestro Deutschland AG | PC | None | 23 | 10 | 1 | 0.909547 | 0.919396 | 2173.91 | 2087.68 | 1976.28 | 1841.62 | 1675.04 | 1693.178 | -1.082846 | 1.082846
Makrolon® 2805 | Makrolon® | 2805 | dry | Covestro Deutschland AG | PC | None | 23 | 10 | 1 | 0.909547 | 0.919396 | 2173.91 | 2087.68 | 1976.28 | 1841.62 | 1675.04 | 1693.178 | -1.082846 | 1.082846
Makrolon® 2205 | Makrolon® | 2205 | dry | Covestro Deutschland AG | PC | None | 23 | 10 | 1 | 0.909547 | 0.919396 | 2173.91 | 2087.68 | 1976.28 | 1841.62 | 1675.04 | 1693.178 | -1.082846 | 1.082846
Makrolon® 2607 | Makrolon® | 2607 | dry | Covestro Deutschland AG | PC | None | 23 | 10 | 1 | 0.909547 | 0.919396 | 2173.91 | 2087.68 | 1976.28 | 1841.62 | 1675.04 | 1693.178 | -1.082846 | 1.082846
Makrolon® 2665 | Makrolon® | 2665 | dry | Covestro Deutschland AG | PC | None | 23 | 10 | 1 | 0.909547 | 0.919396 | 2173.91 | 2087.68 | 1976.28 | 1841.62 | 1675.04 | 1693.178 | -1.082846 | 1.082846
Makrolon® AL2447 | Makrolon® | AL2447 | dry | Covestro Deutschland AG | PC | None | 23 | 10 | 1 | 0.909547 | 0.919396 | 2173.91 | 2087.68 | 1976.28 | 1841.62 | 1675.04 | 1693.178 | -1.082846 | 1.082846
Makrolon® 2605 | Makrolon® | 2605 | dry | Covestro Deutschland AG | PC | None | 23 | 10 | 1 | 0.909547 | 0.919396 | 2173.91 | 2087.68 | 1976.28 | 1841.62 | 1675.04 | 1693.178 | -1.082846 | 1.082846
Makrolon® 2856 | Makrolon® | 2856 | dry | Covestro Deutschland AG | PC | None | 23 | 10 | 1 | 0.909547 | 0.919396 | 2173.91 | 2087.68 | 1976.28 | 1841.62 | 1675.04 | 1693.178 | -1.082846 | 1.082846
Makrolon® 3105 | Makrolon® | 3105 | dry | Covestro Deutschland AG | PC | None | 23 | 10 | 1 | 0.909547 | 0.919396 | 2173.91 | 2087.68 | 1976.28 | 1841.62 | 1675.04 | 1693.178 | -1.082846 | 1.082846
Makrolon® 2556 | Makrolon® | 2556 | dry | Covestro Deutschland AG | PC | None | 23 | 10 | 1 | 0.909547 | 0.919396 | 2173.91 | 2087.68 | 1976.28 | 1841.62 | 1675.04 | 1693.178 | -1.082846 | 1.082846
Makrolon® 2656 | Makrolon® | 2656 | dry | Covestro Deutschland AG | PC | None | 23 | 10 | 1 | 0.909547 | 0.919396 | 2173.91 | 2087.68 | 1976.28 | 1841.62 | 1675.04 | 1693.178 | -1.082846 | 1.082846
Makrolon® 2456 | Makrolon® | 2456 | dry | Covestro Deutschland AG | PC | None | 23 | 10 | 1 | 0.909547 | 0.919396 | 2173.91 | 2087.68 | 1976.28 | 1841.62 | 1675.04 | 1693.178 | -1.082846 | 1.082846
Makrolon® 2467 | Makrolon® | 2467 | dry | Covestro Deutschland AG | PC | None | 23 | 10 | 1 | 0.909547 | 0.919396 | 2173.91 | 2087.68 | 1976.28 | 1841.62 | 1675.04 | 1693.178 | -1.082846 | 1.082846
Makrolon® AL2647 | Makrolon® | AL2647 | dry | Covestro Deutschland AG | PC | None | 23 | 10 | 1 | 0.909547 | 0.919396 | 2173.91 | 2087.68 | 1976.28 | 1841.62 | 1675.04 | 1693.178 | -1.082846 | 1.082846
Makrolon® 2407 | Makrolon® | 2407 | dry | Covestro Deutschland AG | PC | None | 23 | 10 | 1 | 0.909547 | 0.919396 | 2173.91 | 2087.68 | 1976.28 | 1841.62 | 1675.04 | 1693.178 | -1.082846 | 1.082846
Makrolon® 2405 | Makrolon® | 2405 | dry | Covestro Deutschland AG | PC | None | 23 | 10 | 1 | 0.909547 | 0.919396 | 2173.91 | 2087.68 | 1976.28 | 1841.62 | 1675.04 | 1693.178 | -1.082846 | 1.082846
Makrolon® 3106 | Makrolon® | 3106 | dry | Covestro Deutschland AG | PC | None | 23 | 10 | 1 | 0.909547 | 0.919396 | 2173.91 | 2087.68 | 1976.28 | 1841.62 | 1675.04 | 1693.178 | -1.082846 | 1.082846
Makrolon® 3156 | Makrolon® | 3156 | dry | Covestro Deutschland AG | PC | None | 23 | 10 | 1 | 0.909547 | 0.919396 | 2173.91 | 2087.68 | 1976.28 | 1841.62 | 1675.04 | 1693.178 | -1.082846 | 1.082846
Makrolon® 2458 | Makrolon® | 2458 | dry | Covestro Deutschland AG | PC | None | 23 | 10 | 1 | 0.909547 | 0.919396 | 2173.91 | 2087.68 | 1976.28 | 1841.62 | 1675.04 | 1693.178 | -1.082846 | 1.082846
Makrolon® 8345 | Makrolon® | 8345 | dry | Covestro Deutschland AG | PC | None | 60 | 10 | 1 | 0.8670881 | 0.8764677 | 8771.93 | 8474.58 | 8000 | 7299.27 | 6329.11 | 6397.574 | -1.081737 | 1.081737
Makrolon® 8035 | Makrolon® | 8035 | dry | Covestro Deutschland AG | PC | None | 90 | 5 | 1 | 0.72072 | 0.7284297 | 4464.29 | 4237.29 | 3816.79 | 3125 | 2252.25 | 2276.343 | -1.06972 | 1.06972
Makrolon® 2658 | Makrolon® | 2658 | dry | Covestro Deutschland AG | PC | None | 90 | 15 | 1 | 0.7554738 | 0.7634045 | 1327.43 | 1127.82 | 925.926 | 724.638 | 547.445 | 553.1919 | -1.04977 | 1.04977
Makrolon® 3107 | Makrolon® | 3107 | dry | Covestro Deutschland AG | PC | None | 90 | 15 | 1 | 0.7554738 | 0.7634045 | 1327.43 | 1127.82 | 925.926 | 724.638 | 547.445 | 553.1919 | -1.04977 | 1.04977
Makrolon® 2607 | Makrolon® | 2607 | dry | Covestro Deutschland AG | PC | None | 90 | 15 | 1 | 0.7554738 | 0.7634045 | 1327.43 | 1127.82 | 925.926 | 724.638 | 547.445 | 553.1919 | -1.04977 | 1.04977
Makrolon® 2605 | Makrolon® | 2605 | dry | Covestro Deutschland AG | PC | None | 90 | 15 | 1 | 0.7554738 | 0.7634045 | 1327.43 | 1127.82 | 925.926 | 724.638 | 547.445 | 553.1919 | -1.04977 | 1.04977
Makrolon® 3106 | Makrolon® | 3106 | dry | Covestro Deutschland AG | PC | None | 90 | 15 | 1 | 0.7554738 | 0.7634045 | 1327.43 | 1127.82 | 925.926 | 724.638 | 547.445 | 553.1919 | -1.04977 | 1.04977
Makrolon® 2805 | Makrolon® | 2805 | dry | Covestro Deutschland AG | PC | None | 90 | 15 | 1 | 0.7554738 | 0.7634045 | 1327.43 | 1127.82 | 925.926 | 724.638 | 547.445 | 553.1919 | -1.04977 | 1.04977
Makrolon® LQ3187 | Makrolon® | LQ3187 | dry | Covestro Deutschland AG | PC | None | 90 | 15 | 1 | 0.7554738 | 0.7634045 | 1327.43 | 1127.82 | 925.926 | 724.638 | 547.445 | 553.1919 | -1.04977 | 1.04977
Makrolon® 2467 | Makrolon® | 2467 | dry | Covestro Deutschland AG | PC | None | 90 | 15 | 1 | 0.7554738 | 0.7634045 | 1327.43 | 1127.82 | 925.926 | 724.638 | 547.445 | 553.1919 | -1.04977 | 1.04977
Makrolon® 2207 | Makrolon® | 2207 | dry | Covestro Deutschland AG | PC | None | 90 | 15 | 1 | 0.7554738 | 0.7634045 | 1327.43 | 1127.82 | 925.926 | 724.638 | 547.445 | 553.1919 | -1.04977 | 1.04977
Makrolon® 2405 | Makrolon® | 2405 | dry | Covestro Deutschland AG | PC | None | 90 | 15 | 1 | 0.7554738 | 0.7634045 | 1327.43 | 1127.82 | 925.926 | 724.638 | 547.445 | 553.1919 | -1.04977 | 1.04977
Makrolon® 2865 | Makrolon® | 2865 | dry | Covestro Deutschland AG | PC | None | 90 | 15 | 1 | 0.7554738 | 0.7634045 | 1327.43 | 1127.82 | 925.926 | 724.638 | 547.445 | 553.1919 | -1.04977 | 1.04977
Makrolon® 2407 | Makrolon® | 2407 | dry | Covestro Deutschland AG | PC | None | 90 | 15 | 1 | 0.7554738 | 0.7634045 | 1327.43 | 1127.82 | 925.926 | 724.638 | 547.445 | 553.1919 | -1.04977 | 1.04977
Makrolon® 2656 | Makrolon® | 2656 | dry | Covestro Deutschland AG | PC | None | 90 | 15 | 1 | 0.7554738 | 0.7634045 | 1327.43 | 1127.82 | 925.926 | 724.638 | 547.445 | 553.1919 | -1.04977 | 1.04977
Makrolon® 3156 | Makrolon® | 3156 | dry | Covestro Deutschland AG | PC | None | 90 | 15 | 1 | 0.7554738 | 0.7634045 | 1327.43 | 1127.82 | 925.926 | 724.638 | 547.445 | 553.1919 | -1.04977 | 1.04977
Makrolon® AL2447 | Makrolon® | AL2447 | dry | Covestro Deutschland AG | PC | None | 90 | 15 | 1 | 0.7554738 | 0.7634045 | 1327.43 | 1127.82 | 925.926 | 724.638 | 547.445 | 553.1919 | -1.04977 | 1.04977
Makrolon® AG2677 | Makrolon® | AG2677 | dry | Covestro Deutschland AG | PC | None | 90 | 15 | 1 | 0.7554738 | 0.7634045 | 1327.43 | 1127.82 | 925.926 | 724.638 | 547.445 | 553.1919 | -1.04977 | 1.04977
Makrolon® 2458 | Makrolon® | 2458 | dry | Covestro Deutschland AG | PC | None | 90 | 15 | 1 | 0.7554738 | 0.7634045 | 1327.43 | 1127.82 | 925.926 | 724.638 | 547.445 | 553.1919 | -1.04977 | 1.04977
Makrolon® 2556 | Makrolon® | 2556 | dry | Covestro Deutschland AG | PC | None | 90 | 15 | 1 | 0.7554738 | 0.7634045 | 1327.43 | 1127.82 | 925.926 | 724.638 | 547.445 | 553.1919 | -1.04977 | 1.04977
Makrolon® 2856 | Makrolon® | 2856 | dry | Covestro Deutschland AG | PC | None | 90 | 15 | 1 | 0.7554738 | 0.7634045 | 1327.43 | 1127.82 | 925.926 | 724.638 | 547.445 | 553.1919 | -1.04977 | 1.04977
Makrolon® 2456 | Makrolon® | 2456 | dry | Covestro Deutschland AG | PC | None | 90 | 15 | 1 | 0.7554738 | 0.7634045 | 1327.43 | 1127.82 | 925.926 | 724.638 | 547.445 | 553.1919 | -1.04977 | 1.04977
Makrolon® 2665 | Makrolon® | 2665 | dry | Covestro Deutschland AG | PC | None | 90 | 15 | 1 | 0.7554738 | 0.7634045 | 1327.43 | 1127.82 | 925.926 | 724.638 | 547.445 | 553.1919 | -1.04977 | 1.04977
Makrolon® 6557 | Makrolon® | 6557 | dry | Covestro Deutschland AG | PC | None | 90 | 15 | 1 | 0.7554738 | 0.7634045 | 1327.43 | 1127.82 | 925.926 | 724.638 | 547.445 | 553.1919 | -1.04977 | 1.04977
Makrolon® 3105 | Makrolon® | 3105 | dry | Covestro Deutschland AG | PC | None | 90 | 15 | 1 | 0.7554738 | 0.7634045 | 1327.43 | 1127.82 | 925.926 | 724.638 | 547.445 | 553.1919 | -1.04977 | 1.04977
Makrolon® AL2647 | Makrolon® | AL2647 | dry | Covestro Deutschland AG | PC | None | 90 | 15 | 1 | 0.7554738 | 0.7634045 | 1327.43 | 1127.82 | 925.926 | 724.638 | 547.445 | 553.1919 | -1.04977 | 1.04977
Makrolon® 2205 | Makrolon® | 2205 | dry | Covestro Deutschland AG | PC | None | 90 | 15 | 1 | 0.7554738 | 0.7634045 | 1327.43 | 1127.82 | 925.926 | 724.638 | 547.445 | 553.1919 | -1.04977 | 1.04977
Makrolon® 9125 | Makrolon® | 9125 | dry | Covestro Deutschland AG | PC | None | 23 | 10 | 1 | 0.961325 | 0.9711357 | 6097.56 | 6024.1 | 5882.35 | 5747.13 | 5524.86 | 5581.243 | -1.020534 | 1.020534
Makrolon® 9425 | Makrolon® | 9425 | dry | Covestro Deutschland AG | PC | None | 23 | 10 | 1 | 0.961325 | 0.9711357 | 6097.56 | 6024.1 | 5882.35 | 5747.13 | 5524.86 | 5581.243 | -1.020534 | 1.020534
Makrolon® 8345 | Makrolon® | 8345 | dry | Covestro Deutschland AG | PC | None | 60 | 20 | 1 | 0.8491126 | 0.8576278 | 8658.01 | 8298.75 | 7751.94 | 6968.64 | 5917.16 | 5976.499 | -1.002834 | 1.002834
Makrolon® AL2647 | Makrolon® | AL2647 | dry | Covestro Deutschland AG | PC | None | 40 | 25 | 1 | 0.8613157 | 0.8528763 | 1497.01 | 1358.7 | 1213.59 | 1059.32 | 912.409 | 903.4689 | 0.9798355 | 0.9798355
Makrolon® 2205 | Makrolon® | 2205 | dry | Covestro Deutschland AG | PC | None | 40 | 25 | 1 | 0.8613157 | 0.8528763 | 1497.01 | 1358.7 | 1213.59 | 1059.32 | 912.409 | 903.4689 | 0.9798355 | 0.9798355
Makrolon® 2607 | Makrolon® | 2607 | dry | Covestro Deutschland AG | PC | None | 40 | 25 | 1 | 0.8613157 | 0.8528763 | 1497.01 | 1358.7 | 1213.59 | 1059.32 | 912.409 | 903.4689 | 0.9798355 | 0.9798355
Makrolon® 3105 | Makrolon® | 3105 | dry | Covestro Deutschland AG | PC | None | 40 | 25 | 1 | 0.8613157 | 0.8528763 | 1497.01 | 1358.7 | 1213.59 | 1059.32 | 912.409 | 903.4689 | 0.9798355 | 0.9798355
Makrolon® 3156 | Makrolon® | 3156 | dry | Covestro Deutschland AG | PC | None | 40 | 25 | 1 | 0.8613157 | 0.8528763 | 1497.01 | 1358.7 | 1213.59 | 1059.32 | 912.409 | 903.4689 | 0.9798355 | 0.9798355
Makrolon® 3106 | Makrolon® | 3106 | dry | Covestro Deutschland AG | PC | None | 40 | 25 | 1 | 0.8613157 | 0.8528763 | 1497.01 | 1358.7 | 1213.59 | 1059.32 | 912.409 | 903.4689 | 0.9798355 | 0.9798355
Makrolon® 2865 | Makrolon® | 2865 | dry | Covestro Deutschland AG | PC | None | 40 | 25 | 1 | 0.8613157 | 0.8528763 | 1497.01 | 1358.7 | 1213.59 | 1059.32 | 912.409 | 903.4689 | 0.9798355 | 0.9798355
Makrolon® AG2677 | Makrolon® | AG2677 | dry | Covestro Deutschland AG | PC | None | 40 | 25 | 1 | 0.8613157 | 0.8528763 | 1497.01 | 1358.7 | 1213.59 | 1059.32 | 912.409 | 903.4689 | 0.9798355 | 0.9798355
Makrolon® 2456 | Makrolon® | 2456 | dry | Covestro Deutschland AG | PC | None | 40 | 25 | 1 | 0.8613157 | 0.8528763 | 1497.01 | 1358.7 | 1213.59 | 1059.32 | 912.409 | 903.4689 | 0.9798355 | 0.9798355
Makrolon® 2665 | Makrolon® | 2665 | dry | Covestro Deutschland AG | PC | None | 40 | 25 | 1 | 0.8613157 | 0.8528763 | 1497.01 | 1358.7 | 1213.59 | 1059.32 | 912.409 | 903.4689 | 0.9798355 | 0.9798355
Makrolon® 2656 | Makrolon® | 2656 | dry | Covestro Deutschland AG | PC | None | 40 | 25 | 1 | 0.8613157 | 0.8528763 | 1497.01 | 1358.7 | 1213.59 | 1059.32 | 912.409 | 903.4689 | 0.9798355 | 0.9798355
Makrolon® 2458 | Makrolon® | 2458 | dry | Covestro Deutschland AG | PC | None | 40 | 25 | 1 | 0.8613157 | 0.8528763 | 1497.01 | 1358.7 | 1213.59 | 1059.32 | 912.409 | 903.4689 | 0.9798355 | 0.9798355
Makrolon® 2556 | Makrolon® | 2556 | dry | Covestro Deutschland AG | PC | None | 40 | 25 | 1 | 0.8613157 | 0.8528763 | 1497.01 | 1358.7 | 1213.59 | 1059.32 | 912.409 | 903.4689 | 0.9798355 | 0.9798355
Makrolon® 2405 | Makrolon® | 2405 | dry | Covestro Deutschland AG | PC | None | 40 | 25 | 1 | 0.8613157 | 0.8528763 | 1497.01 | 1358.7 | 1213.59 | 1059.32 | 912.409 | 903.4689 | 0.9798355 | 0.9798355
Makrolon® 6557 | Makrolon® | 6557 | dry | Covestro Deutschland AG | PC | None | 40 | 25 | 1 | 0.8613157 | 0.8528763 | 1497.01 | 1358.7 | 1213.59 | 1059.32 | 912.409 | 903.4689 | 0.9798355 | 0.9798355
Makrolon® 2605 | Makrolon® | 2605 | dry | Covestro Deutschland AG | PC | None | 40 | 25 | 1 | 0.8613157 | 0.8528763 | 1497.01 | 1358.7 | 1213.59 | 1059.32 | 912.409 | 903.4689 | 0.9798355 | 0.9798355
Makrolon® 2407 | Makrolon® | 2407 | dry | Covestro Deutschland AG | PC | None | 40 | 25 | 1 | 0.8613157 | 0.8528763 | 1497.01 | 1358.7 | 1213.59 | 1059.32 | 912.409 | 903.4689 | 0.9798355 | 0.9798355
Makrolon® 2467 | Makrolon® | 2467 | dry | Covestro Deutschland AG | PC | None | 40 | 25 | 1 | 0.8613157 | 0.8528763 | 1497.01 | 1358.7 | 1213.59 | 1059.32 | 912.409 | 903.4689 | 0.9798355 | 0.9798355
Makrolon® 2805 | Makrolon® | 2805 | dry | Covestro Deutschland AG | PC | None | 40 | 25 | 1 | 0.8613157 | 0.8528763 | 1497.01 | 1358.7 | 1213.59 | 1059.32 | 912.409 | 903.4689 | 0.9798355 | 0.9798355
Makrolon® LQ3187 | Makrolon® | LQ3187 | dry | Covestro Deutschland AG | PC | None | 40 | 25 | 1 | 0.8613157 | 0.8528763 | 1497.01 | 1358.7 | 1213.59 | 1059.32 | 912.409 | 903.4689 | 0.9798355 | 0.9798355
Makrolon® 2856 | Makrolon® | 2856 | dry | Covestro Deutschland AG | PC | None | 40 | 25 | 1 | 0.8613157 | 0.8528763 | 1497.01 | 1358.7 | 1213.59 | 1059.32 | 912.409 | 903.4689 | 0.9798355 | 0.9798355
Makrolon® 2658 | Makrolon® | 2658 | dry | Covestro Deutschland AG | PC | None | 40 | 25 | 1 | 0.8613157 | 0.8528763 | 1497.01 | 1358.7 | 1213.59 | 1059.32 | 912.409 | 903.4689 | 0.9798355 | 0.9798355
Makrolon® 3107 | Makrolon® | 3107 | dry | Covestro Deutschland AG | PC | None | 40 | 25 | 1 | 0.8613157 | 0.8528763 | 1497.01 | 1358.7 | 1213.59 | 1059.32 | 912.409 | 903.4689 | 0.9798355 | 0.9798355
Makrolon® AL2447 | Makrolon® | AL2447 | dry | Covestro Deutschland AG | PC | None | 40 | 25 | 1 | 0.8613157 | 0.8528763 | 1497.01 | 1358.7 | 1213.59 | 1059.32 | 912.409 | 903.4689 | 0.9798355 | 0.9798355
Makrolon® 2207 | Makrolon® | 2207 | dry | Covestro Deutschland AG | PC | None | 40 | 25 | 1 | 0.8613157 | 0.8528763 | 1497.01 | 1358.7 | 1213.59 | 1059.32 | 912.409 | 903.4689 | 0.9798355 | 0.9798355
Makrolon® 8345 | Makrolon® | 8345 | dry | Covestro Deutschland AG | PC | None | 23 | 10 | 1 | 0.9646022 | 0.9553339 | 9523.81 | 9433.96 | 9345.79 | 9174.31 | 8849.56 | 8764.529 | 0.960848 | 0.960848
Makrolon® 8345 | Makrolon® | 8345 | dry | Covestro Deutschland AG | PC | None | 120 | 10 | 1 | 0.6859509 | 0.6924585 | 7092.2 | 6329.11 | 5291.01 | 4016.06 | 2754.82 | 2780.955 | -0.9486946 | 0.9486946
Makrolon® 6487 | Makrolon® | 6487 | dry | Covestro Deutschland AG | PC | None | 23 | 5 | 1 | 0.9145002 | 0.9058258 | 2325.58 | 2262.44 | 2164.5 | 2032.52 | 1858.74 | 1841.109 | 0.9485477 | 0.9485477
Makrolon® 6485 | Makrolon® | 6485 | dry | Covestro Deutschland AG | PC | None | 23 | 5 | 1 | 0.9145002 | 0.9058258 | 2325.58 | 2262.44 | 2164.5 | 2032.52 | 1858.74 | 1841.109 | 0.9485477 | 0.9485477
Makrolon® 2456 | Makrolon® | 2456 | dry | Covestro Deutschland AG | PC | None | 40 | 35 | 1 | 0.8495044 | 0.8573912 | 1219.51 | 1083.59 | 945.946 | 815.851 | 693.069 | 699.5035 | -0.9284035 | 0.9284035
Makrolon® 6557 | Makrolon® | 6557 | dry | Covestro Deutschland AG | PC | None | 40 | 35 | 1 | 0.8495044 | 0.8573912 | 1219.51 | 1083.59 | 945.946 | 815.851 | 693.069 | 699.5035 | -0.9284035 | 0.9284035
Makrolon® 2605 | Makrolon® | 2605 | dry | Covestro Deutschland AG | PC | None | 40 | 35 | 1 | 0.8495044 | 0.8573912 | 1219.51 | 1083.59 | 945.946 | 815.851 | 693.069 | 699.5035 | -0.9284035 | 0.9284035
Makrolon® 3105 | Makrolon® | 3105 | dry | Covestro Deutschland AG | PC | None | 40 | 35 | 1 | 0.8495044 | 0.8573912 | 1219.51 | 1083.59 | 945.946 | 815.851 | 693.069 | 699.5035 | -0.9284035 | 0.9284035
Makrolon® 2207 | Makrolon® | 2207 | dry | Covestro Deutschland AG | PC | None | 40 | 35 | 1 | 0.8495044 | 0.8573912 | 1219.51 | 1083.59 | 945.946 | 815.851 | 693.069 | 699.5035 | -0.9284035 | 0.9284035
Makrolon® 2205 | Makrolon® | 2205 | dry | Covestro Deutschland AG | PC | None | 40 | 35 | 1 | 0.8495044 | 0.8573912 | 1219.51 | 1083.59 | 945.946 | 815.851 | 693.069 | 699.5035 | -0.9284035 | 0.9284035
Makrolon® AL2647 | Makrolon® | AL2647 | dry | Covestro Deutschland AG | PC | None | 40 | 35 | 1 | 0.8495044 | 0.8573912 | 1219.51 | 1083.59 | 945.946 | 815.851 | 693.069 | 699.5035 | -0.9284035 | 0.9284035
Makrolon® 2658 | Makrolon® | 2658 | dry | Covestro Deutschland AG | PC | None | 40 | 35 | 1 | 0.8495044 | 0.8573912 | 1219.51 | 1083.59 | 945.946 | 815.851 | 693.069 | 699.5035 | -0.9284035 | 0.9284035
Makrolon® 2665 | Makrolon® | 2665 | dry | Covestro Deutschland AG | PC | None | 40 | 35 | 1 | 0.8495044 | 0.8573912 | 1219.51 | 1083.59 | 945.946 | 815.851 | 693.069 | 699.5035 | -0.9284035 | 0.9284035
Makrolon® 2865 | Makrolon® | 2865 | dry | Covestro Deutschland AG | PC | None | 40 | 35 | 1 | 0.8495044 | 0.8573912 | 1219.51 | 1083.59 | 945.946 | 815.851 | 693.069 | 699.5035 | -0.9284035 | 0.9284035
Makrolon® AG2677 | Makrolon® | AG2677 | dry | Covestro Deutschland AG | PC | None | 40 | 35 | 1 | 0.8495044 | 0.8573912 | 1219.51 | 1083.59 | 945.946 | 815.851 | 693.069 | 699.5035 | -0.9284035 | 0.9284035
Makrolon® 3106 | Makrolon® | 3106 | dry | Covestro Deutschland AG | PC | None | 40 | 35 | 1 | 0.8495044 | 0.8573912 | 1219.51 | 1083.59 | 945.946 | 815.851 | 693.069 | 699.5035 | -0.9284035 | 0.9284035
Makrolon® AL2447 | Makrolon® | AL2447 | dry | Covestro Deutschland AG | PC | None | 40 | 35 | 1 | 0.8495044 | 0.8573912 | 1219.51 | 1083.59 | 945.946 | 815.851 | 693.069 | 699.5035 | -0.9284035 | 0.9284035
Makrolon® LQ3187 | Makrolon® | LQ3187 | dry | Covestro Deutschland AG | PC | None | 40 | 35 | 1 | 0.8495044 | 0.8573912 | 1219.51 | 1083.59 | 945.946 | 815.851 | 693.069 | 699.5035 | -0.9284035 | 0.9284035
Makrolon® 2407 | Makrolon® | 2407 | dry | Covestro Deutschland AG | PC | None | 40 | 35 | 1 | 0.8495044 | 0.8573912 | 1219.51 | 1083.59 | 945.946 | 815.851 | 693.069 | 699.5035 | -0.9284035 | 0.9284035
Makrolon® 2805 | Makrolon® | 2805 | dry | Covestro Deutschland AG | PC | None | 40 | 35 | 1 | 0.8495044 | 0.8573912 | 1219.51 | 1083.59 | 945.946 | 815.851 | 693.069 | 699.5035 | -0.9284035 | 0.9284035
Makrolon® 2607 | Makrolon® | 2607 | dry | Covestro Deutschland AG | PC | None | 40 | 35 | 1 | 0.8495044 | 0.8573912 | 1219.51 | 1083.59 | 945.946 | 815.851 | 693.069 | 699.5035 | -0.9284035 | 0.9284035
Makrolon® 2656 | Makrolon® | 2656 | dry | Covestro Deutschland AG | PC | None | 40 | 35 | 1 | 0.8495044 | 0.8573912 | 1219.51 | 1083.59 | 945.946 | 815.851 | 693.069 | 699.5035 | -0.9284035 | 0.9284035
Makrolon® 2458 | Makrolon® | 2458 | dry | Covestro Deutschland AG | PC | None | 40 | 35 | 1 | 0.8495044 | 0.8573912 | 1219.51 | 1083.59 | 945.946 | 815.851 | 693.069 | 699.5035 | -0.9284035 | 0.9284035
Makrolon® 3156 | Makrolon® | 3156 | dry | Covestro Deutschland AG | PC | None | 40 | 35 | 1 | 0.8495044 | 0.8573912 | 1219.51 | 1083.59 | 945.946 | 815.851 | 693.069 | 699.5035 | -0.9284035 | 0.9284035
Makrolon® 3107 | Makrolon® | 3107 | dry | Covestro Deutschland AG | PC | None | 40 | 35 | 1 | 0.8495044 | 0.8573912 | 1219.51 | 1083.59 | 945.946 | 815.851 | 693.069 | 699.5035 | -0.9284035 | 0.9284035
Makrolon® 2556 | Makrolon® | 2556 | dry | Covestro Deutschland AG | PC | None | 40 | 35 | 1 | 0.8495044 | 0.8573912 | 1219.51 | 1083.59 | 945.946 | 815.851 | 693.069 | 699.5035 | -0.9284035 | 0.9284035
Makrolon® 2467 | Makrolon® | 2467 | dry | Covestro Deutschland AG | PC | None | 40 | 35 | 1 | 0.8495044 | 0.8573912 | 1219.51 | 1083.59 | 945.946 | 815.851 | 693.069 | 699.5035 | -0.9284035 | 0.9284035
Makrolon® 2856 | Makrolon® | 2856 | dry | Covestro Deutschland AG | PC | None | 40 | 35 | 1 | 0.8495044 | 0.8573912 | 1219.51 | 1083.59 | 945.946 | 815.851 | 693.069 | 699.5035 | -0.9284035 | 0.9284035
Makrolon® 2405 | Makrolon® | 2405 | dry | Covestro Deutschland AG | PC | None | 40 | 35 | 1 | 0.8495044 | 0.8573912 | 1219.51 | 1083.59 | 945.946 | 815.851 | 693.069 | 699.5035 | -0.9284035 | 0.9284035
Makrolon® 8345 | Makrolon® | 8345 | dry | Covestro Deutschland AG | PC | None | 23 | 30 | 1 | 0.9631723 | 0.9718653 | 9404.39 | 9259.26 | 9063.44 | 8823.53 | 8498.58 | 8575.283 | -0.9025392 | 0.9025392
Makrolon® 8035 | Makrolon® | 8035 | dry | Covestro Deutschland AG | PC | None | 23 | 30 | 1 | 0.8515534 | 0.8590345 | 5042.02 | 4830.92 | 4511.28 | 4054.05 | 3452.24 | 3482.569 | -0.8785264 | 0.8785264
Makrolon® 8345 | Makrolon® | 8345 | dry | Covestro Deutschland AG | PC | None | 90 | 15 | 1 | 0.7610388 | 0.7676208 | 7653.06 | 7075.47 | 6224.07 | 5119.45 | 3896.1 | 3929.796 | -0.864869 | 0.864869
Makrolon® 9125 | Makrolon® | 9125 | dry | Covestro Deutschland AG | PC | None | 90 | 5 | 1 | 0.7976866 | 0.7908943 | 5144.03 | 4761.9 | 4273.5 | 3623.19 | 2890.17 | 2865.56 | 0.8514993 | 0.8514993
Makrolon® 9425 | Makrolon® | 9425 | dry | Covestro Deutschland AG | PC | None | 90 | 5 | 1 | 0.7976866 | 0.7908943 | 5144.03 | 4761.9 | 4273.5 | 3623.19 | 2890.17 | 2865.56 | 0.8514993 | 0.8514993
Makrolon® 2805 | Makrolon® | 2805 | dry | Covestro Deutschland AG | PC | None | 90 | 5 | 1 | 0.7759103 | 0.7695715 | 1488.1 | 1312.34 | 1113.59 | 902.527 | 700.28 | 694.5591 | 0.8169445 | 0.8169445
Makrolon® 2207 | Makrolon® | 2207 | dry | Covestro Deutschland AG | PC | None | 90 | 5 | 1 | 0.7759103 | 0.7695715 | 1488.1 | 1312.34 | 1113.59 | 902.527 | 700.28 | 694.5591 | 0.8169445 | 0.8169445
Makrolon® 3106 | Makrolon® | 3106 | dry | Covestro Deutschland AG | PC | None | 90 | 5 | 1 | 0.7759103 | 0.7695715 | 1488.1 | 1312.34 | 1113.59 | 902.527 | 700.28 | 694.5591 | 0.8169445 | 0.8169445
Makrolon® AL2647 | Makrolon® | AL2647 | dry | Covestro Deutschland AG | PC | None | 90 | 5 | 1 | 0.7759103 | 0.7695715 | 1488.1 | 1312.34 | 1113.59 | 902.527 | 700.28 | 694.5591 | 0.8169445 | 0.8169445
Makrolon® LQ3187 | Makrolon® | LQ3187 | dry | Covestro Deutschland AG | PC | None | 90 | 5 | 1 | 0.7759103 | 0.7695715 | 1488.1 | 1312.34 | 1113.59 | 902.527 | 700.28 | 694.5591 | 0.8169445 | 0.8169445
Makrolon® 2407 | Makrolon® | 2407 | dry | Covestro Deutschland AG | PC | None | 90 | 5 | 1 | 0.7759103 | 0.7695715 | 1488.1 | 1312.34 | 1113.59 | 902.527 | 700.28 | 694.5591 | 0.8169445 | 0.8169445
Makrolon® AG2677 | Makrolon® | AG2677 | dry | Covestro Deutschland AG | PC | None | 90 | 5 | 1 | 0.7759103 | 0.7695715 | 1488.1 | 1312.34 | 1113.59 | 902.527 | 700.28 | 694.5591 | 0.8169445 | 0.8169445
Makrolon® 2658 | Makrolon® | 2658 | dry | Covestro Deutschland AG | PC | None | 90 | 5 | 1 | 0.7759103 | 0.7695715 | 1488.1 | 1312.34 | 1113.59 | 902.527 | 700.28 | 694.5591 | 0.8169445 | 0.8169445
Makrolon® 2865 | Makrolon® | 2865 | dry | Covestro Deutschland AG | PC | None | 90 | 5 | 1 | 0.7759103 | 0.7695715 | 1488.1 | 1312.34 | 1113.59 | 902.527 | 700.28 | 694.5591 | 0.8169445 | 0.8169445
Makrolon® 2665 | Makrolon® | 2665 | dry | Covestro Deutschland AG | PC | None | 90 | 5 | 1 | 0.7759103 | 0.7695715 | 1488.1 | 1312.34 | 1113.59 | 902.527 | 700.28 | 694.5591 | 0.8169445 | 0.8169445
Makrolon® 3156 | Makrolon® | 3156 | dry | Covestro Deutschland AG | PC | None | 90 | 5 | 1 | 0.7759103 | 0.7695715 | 1488.1 | 1312.34 | 1113.59 | 902.527 | 700.28 | 694.5591 | 0.8169445 | 0.8169445
Makrolon® 3107 | Makrolon® | 3107 | dry | Covestro Deutschland AG | PC | None | 90 | 5 | 1 | 0.7759103 | 0.7695715 | 1488.1 | 1312.34 | 1113.59 | 902.527 | 700.28 | 694.5591 | 0.8169445 | 0.8169445
Makrolon® 2205 | Makrolon® | 2205 | dry | Covestro Deutschland AG | PC | None | 90 | 5 | 1 | 0.7759103 | 0.7695715 | 1488.1 | 1312.34 | 1113.59 | 902.527 | 700.28 | 694.5591 | 0.8169445 | 0.8169445
Makrolon® 2856 | Makrolon® | 2856 | dry | Covestro Deutschland AG | PC | None | 90 | 5 | 1 | 0.7759103 | 0.7695715 | 1488.1 | 1312.34 | 1113.59 | 902.527 | 700.28 | 694.5591 | 0.8169445 | 0.8169445
Makrolon® 2605 | Makrolon® | 2605 | dry | Covestro Deutschland AG | PC | None | 90 | 5 | 1 | 0.7759103 | 0.7695715 | 1488.1 | 1312.34 | 1113.59 | 902.527 | 700.28 | 694.5591 | 0.8169445 | 0.8169445
Makrolon® 2456 | Makrolon® | 2456 | dry | Covestro Deutschland AG | PC | None | 90 | 5 | 1 | 0.7759103 | 0.7695715 | 1488.1 | 1312.34 | 1113.59 | 902.527 | 700.28 | 694.5591 | 0.8169445 | 0.8169445
Makrolon® 2458 | Makrolon® | 2458 | dry | Covestro Deutschland AG | PC | None | 90 | 5 | 1 | 0.7759103 | 0.7695715 | 1488.1 | 1312.34 | 1113.59 | 902.527 | 700.28 | 694.5591 | 0.8169445 | 0.8169445
Makrolon® 2656 | Makrolon® | 2656 | dry | Covestro Deutschland AG | PC | None | 90 | 5 | 1 | 0.7759103 | 0.7695715 | 1488.1 | 1312.34 | 1113.59 | 902.527 | 700.28 | 694.5591 | 0.8169445 | 0.8169445
Makrolon® 2607 | Makrolon® | 2607 | dry | Covestro Deutschland AG | PC | None | 90 | 5 | 1 | 0.7759103 | 0.7695715 | 1488.1 | 1312.34 | 1113.59 | 902.527 | 700.28 | 694.5591 | 0.8169445 | 0.8169445
Makrolon® 3105 | Makrolon® | 3105 | dry | Covestro Deutschland AG | PC | None | 90 | 5 | 1 | 0.7759103 | 0.7695715 | 1488.1 | 1312.34 | 1113.59 | 902.527 | 700.28 | 694.5591 | 0.8169445 | 0.8169445
Makrolon® 2467 | Makrolon® | 2467 | dry | Covestro Deutschland AG | PC | None | 90 | 5 | 1 | 0.7759103 | 0.7695715 | 1488.1 | 1312.34 | 1113.59 | 902.527 | 700.28 | 694.5591 | 0.8169445 | 0.8169445
Makrolon® 2556 | Makrolon® | 2556 | dry | Covestro Deutschland AG | PC | None | 90 | 5 | 1 | 0.7759103 | 0.7695715 | 1488.1 | 1312.34 | 1113.59 | 902.527 | 700.28 | 694.5591 | 0.8169445 | 0.8169445
Makrolon® 2405 | Makrolon® | 2405 | dry | Covestro Deutschland AG | PC | None | 90 | 5 | 1 | 0.7759103 | 0.7695715 | 1488.1 | 1312.34 | 1113.59 | 902.527 | 700.28 | 694.5591 | 0.8169445 | 0.8169445
Makrolon® 6557 | Makrolon® | 6557 | dry | Covestro Deutschland AG | PC | None | 90 | 5 | 1 | 0.7759103 | 0.7695715 | 1488.1 | 1312.34 | 1113.59 | 902.527 | 700.28 | 694.5591 | 0.8169445 | 0.8169445
Makrolon® AL2447 | Makrolon® | AL2447 | dry | Covestro Deutschland AG | PC | None | 90 | 5 | 1 | 0.7759103 | 0.7695715 | 1488.1 | 1312.34 | 1113.59 | 902.527 | 700.28 | 694.5591 | 0.8169445 | 0.8169445
Makrolon® 8025 | Makrolon® | 8025 | dry | Covestro Deutschland AG | PC | None | 23 | 35 | 1 | 0.9130421 | 0.9203772 | 3333.33 | 3181.82 | 2991.45 | 2777.78 | 2536.23 | 2556.605 | -0.8033676 | 0.8033676
Makrolon® 8025 | Makrolon® | 8025 | dry | Covestro Deutschland AG | PC | None | 40 | 30 | 1 | 0.8951604 | 0.9022152 | 3307.61 | 3144.65 | 2941.18 | 2702.7 | 2419.35 | 2438.417 | -0.7881012 | 0.7881012
Makrolon® 9125 | Makrolon® | 9125 | dry | Covestro Deutschland AG | PC | None | 40 | 30 | 1 | 0.9184598 | 0.9112548 | 5780.35 | 5597.02 | 5347.59 | 5025.13 | 4615.38 | 4579.174 | 0.7844642 | 0.7844642
Makrolon® 9425 | Makrolon® | 9425 | dry | Covestro Deutschland AG | PC | None | 40 | 30 | 1 | 0.9184598 | 0.9112548 | 5780.35 | 5597.02 | 5347.59 | 5025.13 | 4615.38 | 4579.174 | 0.7844642 | 0.7844642
Makrolon® 8035 | Makrolon® | 8035 | dry | Covestro Deutschland AG | PC | None | 40 | 15 | 1 | 0.8737377 | 0.8670595 | 5033.56 | 4901.96 | 4687.5 | 4335.26 | 3787.88 | 3758.929 | 0.7643193 | 0.7643193
Makrolon® 8345 | Makrolon® | 8345 | dry | Covestro Deutschland AG | PC | None | 23 | 60 | 1 | 0.9177786 | 0.9246051 | 8571.43 | 8207.93 | 7772.02 | 7263.92 | 6666.67 | 6716.257 | -0.7438091 | 0.7438091
Makrolon® 2467 | Makrolon® | 2467 | dry | Covestro Deutschland AG | PC | None | 40 | 10 | 1 | 0.8697622 | 0.876194 | 1742.16 | 1612.9 | 1464.13 | 1302.08 | 1132.5 | 1140.875 | -0.7394899 | 0.7394899
Makrolon® 2856 | Makrolon® | 2856 | dry | Covestro Deutschland AG | PC | None | 40 | 10 | 1 | 0.8697622 | 0.876194 | 1742.16 | 1612.9 | 1464.13 | 1302.08 | 1132.5 | 1140.875 | -0.7394899 | 0.7394899
Makrolon® 2658 | Makrolon® | 2658 | dry | Covestro Deutschland AG | PC | None | 40 | 10 | 1 | 0.8697622 | 0.876194 | 1742.16 | 1612.9 | 1464.13 | 1302.08 | 1132.5 | 1140.875 | -0.7394899 | 0.7394899
Makrolon® 3105 | Makrolon® | 3105 | dry | Covestro Deutschland AG | PC | None | 40 | 10 | 1 | 0.8697622 | 0.876194 | 1742.16 | 1612.9 | 1464.13 | 1302.08 | 1132.5 | 1140.875 | -0.7394899 | 0.7394899
Makrolon® 2458 | Makrolon® | 2458 | dry | Covestro Deutschland AG | PC | None | 40 | 10 | 1 | 0.8697622 | 0.876194 | 1742.16 | 1612.9 | 1464.13 | 1302.08 | 1132.5 | 1140.875 | -0.7394899 | 0.7394899
Makrolon® 3107 | Makrolon® | 3107 | dry | Covestro Deutschland AG | PC | None | 40 | 10 | 1 | 0.8697622 | 0.876194 | 1742.16 | 1612.9 | 1464.13 | 1302.08 | 1132.5 | 1140.875 | -0.7394899 | 0.7394899
Makrolon® 3106 | Makrolon® | 3106 | dry | Covestro Deutschland AG | PC | None | 40 | 10 | 1 | 0.8697622 | 0.876194 | 1742.16 | 1612.9 | 1464.13 | 1302.08 | 1132.5 | 1140.875 | -0.7394899 | 0.7394899
Makrolon® 2556 | Makrolon® | 2556 | dry | Covestro Deutschland AG | PC | None | 40 | 10 | 1 | 0.8697622 | 0.876194 | 1742.16 | 1612.9 | 1464.13 | 1302.08 | 1132.5 | 1140.875 | -0.7394899 | 0.7394899
Makrolon® 2665 | Makrolon® | 2665 | dry | Covestro Deutschland AG | PC | None | 40 | 10 | 1 | 0.8697622 | 0.876194 | 1742.16 | 1612.9 | 1464.13 | 1302.08 | 1132.5 | 1140.875 | -0.7394899 | 0.7394899
Makrolon® 3156 | Makrolon® | 3156 | dry | Covestro Deutschland AG | PC | None | 40 | 10 | 1 | 0.8697622 | 0.876194 | 1742.16 | 1612.9 | 1464.13 | 1302.08 | 1132.5 | 1140.875 | -0.7394899 | 0.7394899
Makrolon® 2405 | Makrolon® | 2405 | dry | Covestro Deutschland AG | PC | None | 40 | 10 | 1 | 0.8697622 | 0.876194 | 1742.16 | 1612.9 | 1464.13 | 1302.08 | 1132.5 | 1140.875 | -0.7394899 | 0.7394899
Makrolon® AL2447 | Makrolon® | AL2447 | dry | Covestro Deutschland AG | PC | None | 40 | 10 | 1 | 0.8697622 | 0.876194 | 1742.16 | 1612.9 | 1464.13 | 1302.08 | 1132.5 | 1140.875 | -0.7394899 | 0.7394899
Makrolon® LQ3187 | Makrolon® | LQ3187 | dry | Covestro Deutschland AG | PC | None | 40 | 10 | 1 | 0.8697622 | 0.876194 | 1742.16 | 1612.9 | 1464.13 | 1302.08 | 1132.5 | 1140.875 | -0.7394899 | 0.7394899
Makrolon® 2456 | Makrolon® | 2456 | dry | Covestro Deutschland AG | PC | None | 40 | 10 | 1 | 0.8697622 | 0.876194 | 1742.16 | 1612.9 | 1464.13 | 1302.08 | 1132.5 | 1140.875 | -0.7394899 | 0.7394899
Makrolon® 2805 | Makrolon® | 2805 | dry | Covestro Deutschland AG | PC | None | 40 | 10 | 1 | 0.8697622 | 0.876194 | 1742.16 | 1612.9 | 1464.13 | 1302.08 | 1132.5 | 1140.875 | -0.7394899 | 0.7394899
Makrolon® AG2677 | Makrolon® | AG2677 | dry | Covestro Deutschland AG | PC | None | 40 | 10 | 1 | 0.8697622 | 0.876194 | 1742.16 | 1612.9 | 1464.13 | 1302.08 | 1132.5 | 1140.875 | -0.7394899 | 0.7394899
Makrolon® 2656 | Makrolon® | 2656 | dry | Covestro Deutschland AG | PC | None | 40 | 10 | 1 | 0.8697622 | 0.876194 | 1742.16 | 1612.9 | 1464.13 | 1302.08 | 1132.5 | 1140.875 | -0.7394899 | 0.7394899
Makrolon® 2407 | Makrolon® | 2407 | dry | Covestro Deutschland AG | PC | None | 40 | 10 | 1 | 0.8697622 | 0.876194 | 1742.16 | 1612.9 | 1464.13 | 1302.08 | 1132.5 | 1140.875 | -0.7394899 | 0.7394899
Makrolon® 2605 | Makrolon® | 2605 | dry | Covestro Deutschland AG | PC | None | 40 | 10 | 1 | 0.8697622 | 0.876194 | 1742.16 | 1612.9 | 1464.13 | 1302.08 | 1132.5 | 1140.875 | -0.7394899 | 0.7394899
Makrolon® 6557 | Makrolon® | 6557 | dry | Covestro Deutschland AG | PC | None | 40 | 10 | 1 | 0.8697622 | 0.876194 | 1742.16 | 1612.9 | 1464.13 | 1302.08 | 1132.5 | 1140.875 | -0.7394899 | 0.7394899
Makrolon® AL2647 | Makrolon® | AL2647 | dry | Covestro Deutschland AG | PC | None | 40 | 10 | 1 | 0.8697622 | 0.876194 | 1742.16 | 1612.9 | 1464.13 | 1302.08 | 1132.5 | 1140.875 | -0.7394899 | 0.7394899
Makrolon® 2607 | Makrolon® | 2607 | dry | Covestro Deutschland AG | PC | None | 40 | 10 | 1 | 0.8697622 | 0.876194 | 1742.16 | 1612.9 | 1464.13 | 1302.08 | 1132.5 | 1140.875 | -0.7394899 | 0.7394899
Makrolon® 2207 | Makrolon® | 2207 | dry | Covestro Deutschland AG | PC | None | 40 | 10 | 1 | 0.8697622 | 0.876194 | 1742.16 | 1612.9 | 1464.13 | 1302.08 | 1132.5 | 1140.875 | -0.7394899 | 0.7394899
Makrolon® 2865 | Makrolon® | 2865 | dry | Covestro Deutschland AG | PC | None | 40 | 10 | 1 | 0.8697622 | 0.876194 | 1742.16 | 1612.9 | 1464.13 | 1302.08 | 1132.5 | 1140.875 | -0.7394899 | 0.7394899
Makrolon® 2205 | Makrolon® | 2205 | dry | Covestro Deutschland AG | PC | None | 40 | 10 | 1 | 0.8697622 | 0.876194 | 1742.16 | 1612.9 | 1464.13 | 1302.08 | 1132.5 | 1140.875 | -0.7394899 | 0.7394899
Makrolon® 8345 | Makrolon® | 8345 | dry | Covestro Deutschland AG | PC | None | 40 | 50 | 1 | 0.8445419 | 0.8504554 | 8547.01 | 8051.53 | 7385.52 | 6527.42 | 5512.68 | 5551.28 | -0.7001967 | 0.7001967
Makrolon® 8025 | Makrolon® | 8025 | dry | Covestro Deutschland AG | PC | None | 40 | 20 | 1 | 0.9295967 | 0.9359263 | 3508.77 | 3401.36 | 3262.64 | 3091.19 | 2873.56 | 2893.126 | -0.6809028 | 0.6809028
Makrolon® 6487 | Makrolon® | 6487 | dry | Covestro Deutschland AG | PC | None | 60 | 10 | 1 | 0.8734051 | 0.8793158 | 2040.82 | 1937.98 | 1801.8 | 1628.66 | 1422.48 | 1432.107 | -0.6767418 | 0.6767418
Makrolon® 6485 | Makrolon® | 6485 | dry | Covestro Deutschland AG | PC | None | 60 | 10 | 1 | 0.8734051 | 0.8793158 | 2040.82 | 1937.98 | 1801.8 | 1628.66 | 1422.48 | 1432.107 | -0.6767418 | 0.6767418
Makrolon® 9425 | Makrolon® | 9425 | dry | Covestro Deutschland AG | PC | None | 90 | 15 | 1 | 0.7849451 | 0.7901753 | 5050.5 | 4643.96 | 4098.36 | 3424.66 | 2688.17 | 2706.082 | -0.6663186 | 0.6663186
Makrolon® 9125 | Makrolon® | 9125 | dry | Covestro Deutschland AG | PC | None | 90 | 15 | 1 | 0.7849451 | 0.7901753 | 5050.5 | 4643.96 | 4098.36 | 3424.66 | 2688.17 | 2706.082 | -0.6663186 | 0.6663186
Makrolon® 9125 | Makrolon® | 9125 | dry | Covestro Deutschland AG | PC | None | 90 | 30 | 1 | 0.7397238 | 0.7349803 | 4687.5 | 4155.12 | 3500.58 | 2777.78 | 2054.79 | 2041.614 | 0.6412536 | 0.6412536
Makrolon® 9425 | Makrolon® | 9425 | dry | Covestro Deutschland AG | PC | None | 90 | 30 | 1 | 0.7397238 | 0.7349803 | 4687.5 | 4155.12 | 3500.58 | 2777.78 | 2054.79 | 2041.614 | 0.6412536 | 0.6412536
Makrolon® 8035 | Makrolon® | 8035 | dry | Covestro Deutschland AG | PC | None | 40 | 25 | 1 | 0.8346452 | 0.8293728 | 4921.26 | 4725.9 | 4409.17 | 3930.82 | 3280.84 | 3260.115 | 0.6316905 | 0.6316905
Makrolon® 9425 | Makrolon® | 9425 | dry | Covestro Deutschland AG | PC | None | 23 | 50 | 1 | 0.9292047 | 0.9350573 | 5530.97 | 5313.5 | 5060.73 | 4761.9 | 4424.78 | 4452.65 | -0.6298524 | 0.6298524
Makrolon® 9125 | Makrolon® | 9125 | dry | Covestro Deutschland AG | PC | None | 23 | 50 | 1 | 0.9292047 | 0.9350573 | 5530.97 | 5313.5 | 5060.73 | 4761.9 | 4424.78 | 4452.65 | -0.6298524 | 0.6298524
Makrolon® 8345 | Makrolon® | 8345 | dry | Covestro Deutschland AG | PC | None | 90 | 30 | 1 | 0.7168318 | 0.7213264 | 7177.03 | 6382.98 | 5338.08 | 4143.65 | 2970.3 | 2988.924 | -0.6270188 | 0.6270188
Makrolon® 8345 | Makrolon® | 8345 | dry | Covestro Deutschland AG | PC | None | 90 | 5 | 1 | 0.77 | 0.7651874 | 7788.16 | 7256.89 | 6468.31 | 5411.26 | 4166.67 | 4140.628 | 0.6250142 | 0.6250142
Makrolon® 8025 | Makrolon® | 8025 | dry | Covestro Deutschland AG | PC | None | 23 | 25 | 1 | 0.9508797 | 0.9566574 | 3639.01 | 3551.14 | 3443.53 | 3311.26 | 3148.61 | 3167.741 | -0.6076128 | 0.6076128
Makrolon® 6485 | Makrolon® | 6485 | dry | Covestro Deutschland AG | PC | None | 40 | 20 | 1 | 0.8652506 | 0.8599993 | 2103.05 | 1980.2 | 1834.86 | 1639.34 | 1418.44 | 1409.831 | 0.6069213 | 0.6069213
Makrolon® 6487 | Makrolon® | 6487 | dry | Covestro Deutschland AG | PC | None | 40 | 20 | 1 | 0.8652506 | 0.8599993 | 2103.05 | 1980.2 | 1834.86 | 1639.34 | 1418.44 | 1409.831 | 0.6069213 | 0.6069213
Makrolon® 8025 | Makrolon® | 8025 | dry | Covestro Deutschland AG | PC | None | 23 | 30 | 1 | 0.9355777 | 0.9412543 | 3512.88 | 3397.51 | 3253.8 | 3083.25 | 2884.62 | 2902.122 | -0.6067418 | 0.6067418
Makrolon® 8035 | Makrolon® | 8035 | dry | Covestro Deutschland AG | PC | None | 23 | 10 | 1 | 0.9137923 | 0.9190258 | 5235.6 | 5154.64 | 4975.12 | 4716.98 | 4310.34 | 4335.026 | -0.5727182 | 0.5727182
Makrolon® 8035 | Makrolon® | 8035 | dry | Covestro Deutschland AG | PC | None | 40 | 20 | 1 | 0.8571425 | 0.8619329 | 4987.53 | 4830.92 | 4576.66 | 4166.67 | 3571.43 | 3591.39 | -0.5588737 | 0.5588737
Makrolon® 2865 | Makrolon® | 2865 | dry | Covestro Deutschland AG | PC | None | 23 | 15 | 1 | 0.9044622 | 0.9094906 | 2118.64 | 2024.29 | 1903.55 | 1760.56 | 1592.36 | 1601.213 | -0.5559562 | 0.5559562
Makrolon® 2607 | Makrolon® | 2607 | dry | Covestro Deutschland AG | PC | None | 23 | 15 | 1 | 0.9044622 | 0.9094906 | 2118.64 | 2024.29 | 1903.55 | 1760.56 | 1592.36 | 1601.213 | -0.5559562 | 0.5559562
Makrolon® 2856 | Makrolon® | 2856 | dry | Covestro Deutschland AG | PC | None | 23 | 15 | 1 | 0.9044622 | 0.9094906 | 2118.64 | 2024.29 | 1903.55 | 1760.56 | 1592.36 | 1601.213 | -0.5559562 | 0.5559562
Makrolon® 2207 | Makrolon® | 2207 | dry | Covestro Deutschland AG | PC | None | 23 | 15 | 1 | 0.9044622 | 0.9094906 | 2118.64 | 2024.29 | 1903.55 | 1760.56 | 1592.36 | 1601.213 | -0.5559562 | 0.5559562
Makrolon® 3156 | Makrolon® | 3156 | dry | Covestro Deutschland AG | PC | None | 23 | 15 | 1 | 0.9044622 | 0.9094906 | 2118.64 | 2024.29 | 1903.55 | 1760.56 | 1592.36 | 1601.213 | -0.5559562 | 0.5559562
Makrolon® 2407 | Makrolon® | 2407 | dry | Covestro Deutschland AG | PC | None | 23 | 15 | 1 | 0.9044622 | 0.9094906 | 2118.64 | 2024.29 | 1903.55 | 1760.56 | 1592.36 | 1601.213 | -0.5559562 | 0.5559562
Makrolon® 2805 | Makrolon® | 2805 | dry | Covestro Deutschland AG | PC | None | 23 | 15 | 1 | 0.9044622 | 0.9094906 | 2118.64 | 2024.29 | 1903.55 | 1760.56 | 1592.36 | 1601.213 | -0.5559562 | 0.5559562
Makrolon® 2658 | Makrolon® | 2658 | dry | Covestro Deutschland AG | PC | None | 23 | 15 | 1 | 0.9044622 | 0.9094906 | 2118.64 | 2024.29 | 1903.55 | 1760.56 | 1592.36 | 1601.213 | -0.5559562 | 0.5559562
Makrolon® 2205 | Makrolon® | 2205 | dry | Covestro Deutschland AG | PC | None | 23 | 15 | 1 | 0.9044622 | 0.9094906 | 2118.64 | 2024.29 | 1903.55 | 1760.56 | 1592.36 | 1601.213 | -0.5559562 | 0.5559562
Makrolon® 2405 | Makrolon® | 2405 | dry | Covestro Deutschland AG | PC | None | 23 | 15 | 1 | 0.9044622 | 0.9094906 | 2118.64 | 2024.29 | 1903.55 | 1760.56 | 1592.36 | 1601.213 | -0.5559562 | 0.5559562
Makrolon® 3105 | Makrolon® | 3105 | dry | Covestro Deutschland AG | PC | None | 23 | 15 | 1 | 0.9044622 | 0.9094906 | 2118.64 | 2024.29 | 1903.55 | 1760.56 | 1592.36 | 1601.213 | -0.5559562 | 0.5559562
Makrolon® 2605 | Makrolon® | 2605 | dry | Covestro Deutschland AG | PC | None | 23 | 15 | 1 | 0.9044622 | 0.9094906 | 2118.64 | 2024.29 | 1903.55 | 1760.56 | 1592.36 | 1601.213 | -0.5559562 | 0.5559562
Makrolon® LQ3187 | Makrolon® | LQ3187 | dry | Covestro Deutschland AG | PC | None | 23 | 15 | 1 | 0.9044622 | 0.9094906 | 2118.64 | 2024.29 | 1903.55 | 1760.56 | 1592.36 | 1601.213 | -0.5559562 | 0.5559562
Makrolon® 6557 | Makrolon® | 6557 | dry | Covestro Deutschland AG | PC | None | 23 | 15 | 1 | 0.9044622 | 0.9094906 | 2118.64 | 2024.29 | 1903.55 | 1760.56 | 1592.36 | 1601.213 | -0.5559562 | 0.5559562
Makrolon® 3106 | Makrolon® | 3106 | dry | Covestro Deutschland AG | PC | None | 23 | 15 | 1 | 0.9044622 | 0.9094906 | 2118.64 | 2024.29 | 1903.55 | 1760.56 | 1592.36 | 1601.213 | -0.5559562 | 0.5559562
Makrolon® AL2447 | Makrolon® | AL2447 | dry | Covestro Deutschland AG | PC | None | 23 | 15 | 1 | 0.9044622 | 0.9094906 | 2118.64 | 2024.29 | 1903.55 | 1760.56 | 1592.36 | 1601.213 | -0.5559562 | 0.5559562
Makrolon® 2656 | Makrolon® | 2656 | dry | Covestro Deutschland AG | PC | None | 23 | 15 | 1 | 0.9044622 | 0.9094906 | 2118.64 | 2024.29 | 1903.55 | 1760.56 | 1592.36 | 1601.213 | -0.5559562 | 0.5559562
Makrolon® 2556 | Makrolon® | 2556 | dry | Covestro Deutschland AG | PC | None | 23 | 15 | 1 | 0.9044622 | 0.9094906 | 2118.64 | 2024.29 | 1903.55 | 1760.56 | 1592.36 | 1601.213 | -0.5559562 | 0.5559562
Makrolon® 3107 | Makrolon® | 3107 | dry | Covestro Deutschland AG | PC | None | 23 | 15 | 1 | 0.9044622 | 0.9094906 | 2118.64 | 2024.29 | 1903.55 | 1760.56 | 1592.36 | 1601.213 | -0.5559562 | 0.5559562
Makrolon® AL2647 | Makrolon® | AL2647 | dry | Covestro Deutschland AG | PC | None | 23 | 15 | 1 | 0.9044622 | 0.9094906 | 2118.64 | 2024.29 | 1903.55 | 1760.56 | 1592.36 | 1601.213 | -0.5559562 | 0.5559562
Makrolon® 2456 | Makrolon® | 2456 | dry | Covestro Deutschland AG | PC | None | 23 | 15 | 1 | 0.9044622 | 0.9094906 | 2118.64 | 2024.29 | 1903.55 | 1760.56 | 1592.36 | 1601.213 | -0.5559562 | 0.5559562
Makrolon® 2467 | Makrolon® | 2467 | dry | Covestro Deutschland AG | PC | None | 23 | 15 | 1 | 0.9044622 | 0.9094906 | 2118.64 | 2024.29 | 1903.55 | 1760.56 | 1592.36 | 1601.213 | -0.5559562 | 0.5559562
Makrolon® AG2677 | Makrolon® | AG2677 | dry | Covestro Deutschland AG | PC | None | 23 | 15 | 1 | 0.9044622 | 0.9094906 | 2118.64 | 2024.29 | 1903.55 | 1760.56 | 1592.36 | 1601.213 | -0.5559562 | 0.5559562
Makrolon® 2458 | Makrolon® | 2458 | dry | Covestro Deutschland AG | PC | None | 23 | 15 | 1 | 0.9044622 | 0.9094906 | 2118.64 | 2024.29 | 1903.55 | 1760.56 | 1592.36 | 1601.213 | -0.5559562 | 0.5559562
Makrolon® 2665 | Makrolon® | 2665 | dry | Covestro Deutschland AG | PC | None | 23 | 15 | 1 | 0.9044622 | 0.9094906 | 2118.64 | 2024.29 | 1903.55 | 1760.56 | 1592.36 | 1601.213 | -0.5559562 | 0.5559562
Makrolon® 3156 | Makrolon® | 3156 | dry | Covestro Deutschland AG | PC | None | 23 | 25 | 1 | 0.8848164 | 0.8799728 | 1908.4 | 1785.71 | 1644.74 | 1479.29 | 1308.9 | 1301.735 | 0.5474049 | 0.5474049
Makrolon® 2865 | Makrolon® | 2865 | dry | Covestro Deutschland AG | PC | None | 23 | 25 | 1 | 0.8848164 | 0.8799728 | 1908.4 | 1785.71 | 1644.74 | 1479.29 | 1308.9 | 1301.735 | 0.5474049 | 0.5474049
Makrolon® 3107 | Makrolon® | 3107 | dry | Covestro Deutschland AG | PC | None | 23 | 25 | 1 | 0.8848164 | 0.8799728 | 1908.4 | 1785.71 | 1644.74 | 1479.29 | 1308.9 | 1301.735 | 0.5474049 | 0.5474049
Makrolon® 2605 | Makrolon® | 2605 | dry | Covestro Deutschland AG | PC | None | 23 | 25 | 1 | 0.8848164 | 0.8799728 | 1908.4 | 1785.71 | 1644.74 | 1479.29 | 1308.9 | 1301.735 | 0.5474049 | 0.5474049
Makrolon® 2467 | Makrolon® | 2467 | dry | Covestro Deutschland AG | PC | None | 23 | 25 | 1 | 0.8848164 | 0.8799728 | 1908.4 | 1785.71 | 1644.74 | 1479.29 | 1308.9 | 1301.735 | 0.5474049 | 0.5474049
Makrolon® 2207 | Makrolon® | 2207 | dry | Covestro Deutschland AG | PC | None | 23 | 25 | 1 | 0.8848164 | 0.8799728 | 1908.4 | 1785.71 | 1644.74 | 1479.29 | 1308.9 | 1301.735 | 0.5474049 | 0.5474049
Makrolon® 6557 | Makrolon® | 6557 | dry | Covestro Deutschland AG | PC | None | 23 | 25 | 1 | 0.8848164 | 0.8799728 | 1908.4 | 1785.71 | 1644.74 | 1479.29 | 1308.9 | 1301.735 | 0.5474049 | 0.5474049
Makrolon® AL2447 | Makrolon® | AL2447 | dry | Covestro Deutschland AG | PC | None | 23 | 25 | 1 | 0.8848164 | 0.8799728 | 1908.4 | 1785.71 | 1644.74 | 1479.29 | 1308.9 | 1301.735 | 0.5474049 | 0.5474049
Makrolon® 2458 | Makrolon® | 2458 | dry | Covestro Deutschland AG | PC | None | 23 | 25 | 1 | 0.8848164 | 0.8799728 | 1908.4 | 1785.71 | 1644.74 | 1479.29 | 1308.9 | 1301.735 | 0.5474049 | 0.5474049
Makrolon® 2456 | Makrolon® | 2456 | dry | Covestro Deutschland AG | PC | None | 23 | 25 | 1 | 0.8848164 | 0.8799728 | 1908.4 | 1785.71 | 1644.74 | 1479.29 | 1308.9 | 1301.735 | 0.5474049 | 0.5474049
Makrolon® 2805 | Makrolon® | 2805 | dry | Covestro Deutschland AG | PC | None | 23 | 25 | 1 | 0.8848164 | 0.8799728 | 1908.4 | 1785.71 | 1644.74 | 1479.29 | 1308.9 | 1301.735 | 0.5474049 | 0.5474049
Makrolon® 3105 | Makrolon® | 3105 | dry | Covestro Deutschland AG | PC | None | 23 | 25 | 1 | 0.8848164 | 0.8799728 | 1908.4 | 1785.71 | 1644.74 | 1479.29 | 1308.9 | 1301.735 | 0.5474049 | 0.5474049
Makrolon® LQ3187 | Makrolon® | LQ3187 | dry | Covestro Deutschland AG | PC | None | 23 | 25 | 1 | 0.8848164 | 0.8799728 | 1908.4 | 1785.71 | 1644.74 | 1479.29 | 1308.9 | 1301.735 | 0.5474049 | 0.5474049
Makrolon® 2607 | Makrolon® | 2607 | dry | Covestro Deutschland AG | PC | None | 23 | 25 | 1 | 0.8848164 | 0.8799728 | 1908.4 | 1785.71 | 1644.74 | 1479.29 | 1308.9 | 1301.735 | 0.5474049 | 0.5474049
Makrolon® 2658 | Makrolon® | 2658 | dry | Covestro Deutschland AG | PC | None | 23 | 25 | 1 | 0.8848164 | 0.8799728 | 1908.4 | 1785.71 | 1644.74 | 1479.29 | 1308.9 | 1301.735 | 0.5474049 | 0.5474049
Makrolon® 2405 | Makrolon® | 2405 | dry | Covestro Deutschland AG | PC | None | 23 | 25 | 1 | 0.8848164 | 0.8799728 | 1908.4 | 1785.71 | 1644.74 | 1479.29 | 1308.9 | 1301.735 | 0.5474049 | 0.5474049
Makrolon® AG2677 | Makrolon® | AG2677 | dry | Covestro Deutschland AG | PC | None | 23 | 25 | 1 | 0.8848164 | 0.8799728 | 1908.4 | 1785.71 | 1644.74 | 1479.29 | 1308.9 | 1301.735 | 0.5474049 | 0.5474049
Makrolon® 2656 | Makrolon® | 2656 | dry | Covestro Deutschland AG | PC | None | 23 | 25 | 1 | 0.8848164 | 0.8799728 | 1908.4 | 1785.71 | 1644.74 | 1479.29 | 1308.9 | 1301.735 | 0.5474049 | 0.5474049
Makrolon® 2556 | Makrolon® | 2556 | dry | Covestro Deutschland AG | PC | None | 23 | 25 | 1 | 0.8848164 | 0.8799728 | 1908.4 | 1785.71 | 1644.74 | 1479.29 | 1308.9 | 1301.735 | 0.5474049 | 0.5474049
Makrolon® AL2647 | Makrolon® | AL2647 | dry | Covestro Deutschland AG | PC | None | 23 | 25 | 1 | 0.8848164 | 0.8799728 | 1908.4 | 1785.71 | 1644.74 | 1479.29 | 1308.9 | 1301.735 | 0.5474049 | 0.5474049
Makrolon® 3106 | Makrolon® | 3106 | dry | Covestro Deutschland AG | PC | None | 23 | 25 | 1 | 0.8848164 | 0.8799728 | 1908.4 | 1785.71 | 1644.74 | 1479.29 | 1308.9 | 1301.735 | 0.5474049 | 0.5474049
Makrolon® 2665 | Makrolon® | 2665 | dry | Covestro Deutschland AG | PC | None | 23 | 25 | 1 | 0.8848164 | 0.8799728 | 1908.4 | 1785.71 | 1644.74 | 1479.29 | 1308.9 | 1301.735 | 0.5474049 | 0.5474049
Makrolon® 2407 | Makrolon® | 2407 | dry | Covestro Deutschland AG | PC | None | 23 | 25 | 1 | 0.8848164 | 0.8799728 | 1908.4 | 1785.71 | 1644.74 | 1479.29 | 1308.9 | 1301.735 | 0.5474049 | 0.5474049
Makrolon® 2205 | Makrolon® | 2205 | dry | Covestro Deutschland AG | PC | None | 23 | 25 | 1 | 0.8848164 | 0.8799728 | 1908.4 | 1785.71 | 1644.74 | 1479.29 | 1308.9 | 1301.735 | 0.5474049 | 0.5474049
Makrolon® 2856 | Makrolon® | 2856 | dry | Covestro Deutschland AG | PC | None | 23 | 25 | 1 | 0.8848164 | 0.8799728 | 1908.4 | 1785.71 | 1644.74 | 1479.29 | 1308.9 | 1301.735 | 0.5474049 | 0.5474049
Makrolon® 8035 | Makrolon® | 8035 | dry | Covestro Deutschland AG | PC | None | 90 | 20 | 1 | 0.6476185 | 0.6441842 | 4273.5 | 3898.64 | 3278.69 | 2450.98 | 1587.3 | 1578.883 | 0.5302958 | 0.5302958
Makrolon® 6487 | Makrolon® | 6487 | dry | Covestro Deutschland AG | PC | None | 60 | 15 | 1 | 0.8622816 | 0.8668244 | 1981.51 | 1863.35 | 1712.33 | 1525.94 | 1315.79 | 1322.722 | -0.5268293 | 0.5268293
Makrolon® 6485 | Makrolon® | 6485 | dry | Covestro Deutschland AG | PC | None | 60 | 15 | 1 | 0.8622816 | 0.8668244 | 1981.51 | 1863.35 | 1712.33 | 1525.94 | 1315.79 | 1322.722 | -0.5268293 | 0.5268293
Makrolon® 8025 | Makrolon® | 8025 | dry | Covestro Deutschland AG | PC | None | 40 | 10 | 1 | 0.946875 | 0.9516939 | 3597.12 | 3521.13 | 3424.66 | 3300.33 | 3125 | 3140.904 | -0.5089208 | 0.5089208
Makrolon® 8035 | Makrolon® | 8035 | dry | Covestro Deutschland AG | PC | None | 60 | 10 | 1 | 0.8006058 | 0.7966084 | 4784.69 | 4608.29 | 4291.85 | 3773.58 | 3021.15 | 3006.065 | 0.4993007 | 0.4993007
Makrolon® 9125 | Makrolon® | 9125 | dry | Covestro Deutschland AG | PC | None | 60 | 20 | 1 | 0.9227169 | 0.9183969 | 5747.13 | 5586.59 | 5376.34 | 5076.14 | 4683.84 | 4661.911 | 0.4681836 | 0.4681836
Makrolon® 9425 | Makrolon® | 9425 | dry | Covestro Deutschland AG | PC | None | 60 | 20 | 1 | 0.9227169 | 0.9183969 | 5747.13 | 5586.59 | 5376.34 | 5076.14 | 4683.84 | 4661.911 | 0.4681836 | 0.4681836
Makrolon® 8345 | Makrolon® | 8345 | dry | Covestro Deutschland AG | PC | None | 40 | 40 | 1 | 0.8771933 | 0.8810729 | 8849.56 | 8492.57 | 7984.03 | 7272.73 | 6379.59 | 6407.805 | -0.4422705 | 0.4422705
Makrolon® 8025 | Makrolon® | 8025 | dry | Covestro Deutschland AG | PC | None | 40 | 25 | 1 | 0.9146221 | 0.9181869 | 3424.66 | 3293.81 | 3125 | 2917.15 | 2668.09 | 2678.489 | -0.3897473 | 0.3897473
Makrolon® 8345 | Makrolon® | 8345 | dry | Covestro Deutschland AG | PC | None | 23 | 40 | 1 | 0.9535352 | 0.9569948 | 9237.88 | 9049.77 | 8791.21 | 8474.58 | 8080.81 | 8110.129 | -0.3628233 | 0.3628233
Makrolon® 6487 | Makrolon® | 6487 | dry | Covestro Deutschland AG | PC | None | 60 | 5 | 1 | 0.8813068 | 0.8781466 | 2074.69 | 1976.28 | 1851.85 | 1683.5 | 1483.68 | 1478.36 | 0.358581 | 0.358581
Makrolon® 6485 | Makrolon® | 6485 | dry | Covestro Deutschland AG | PC | None | 60 | 5 | 1 | 0.8813068 | 0.8781466 | 2074.69 | 1976.28 | 1851.85 | 1683.5 | 1483.68 | 1478.36 | 0.358581 | 0.358581
Makrolon® 9125 | Makrolon® | 9125 | dry | Covestro Deutschland AG | PC | None | 40 | 40 | 1 | 0.8933329 | 0.8964628 | 5578.8 | 5333.33 | 5006.26 | 4592.42 | 4102.56 | 4116.934 | -0.3503631 | 0.3503631
Makrolon® 9425 | Makrolon® | 9425 | dry | Covestro Deutschland AG | PC | None | 40 | 40 | 1 | 0.8933329 | 0.8964628 | 5578.8 | 5333.33 | 5006.26 | 4592.42 | 4102.56 | 4116.934 | -0.3503631 | 0.3503631
Makrolon® 6487 | Makrolon® | 6487 | dry | Covestro Deutschland AG | PC | None | 40 | 30 | 1 | 0.8153348 | 0.8180118 | 1898.73 | 1724.14 | 1515.15 | 1282.05 | 1045.3 | 1048.732 | -0.3283287 | 0.3283287
Makrolon® 6485 | Makrolon® | 6485 | dry | Covestro Deutschland AG | PC | None | 40 | 30 | 1 | 0.8153348 | 0.8180118 | 1898.73 | 1724.14 | 1515.15 | 1282.05 | 1045.3 | 1048.732 | -0.3283287 | 0.3283287
Makrolon® 9425 | Makrolon® | 9425 | dry | Covestro Deutschland AG | PC | None | 23 | 40 | 1 | 0.9426839 | 0.945744 | 5788.71 | 5625.88 | 5427.41 | 5174.64 | 4878.05 | 4893.885 | -0.3246084 | 0.3246084
Makrolon® 9125 | Makrolon® | 9125 | dry | Covestro Deutschland AG | PC | None | 23 | 40 | 1 | 0.9426839 | 0.945744 | 5788.71 | 5625.88 | 5427.41 | 5174.64 | 4878.05 | 4893.885 | -0.3246084 | 0.3246084
Makrolon® 8025 | Makrolon® | 8025 | dry | Covestro Deutschland AG | PC | None | 23 | 20 | 1 | 0.9632109 | 0.9601099 | 3717.47 | 3656.31 | 3571.43 | 3472.22 | 3344.48 | 3333.713 | 0.3219389 | 0.3219389
Makrolon® 6485 | Makrolon® | 6485 | dry | Covestro Deutschland AG | PC | None | 23 | 35 | 1 | 0.8551751 | 0.8579116 | 1933.7 | 1776.65 | 1598.17 | 1411.29 | 1206.9 | 1210.762 | -0.3200004 | 0.3200004
Makrolon® 6487 | Makrolon® | 6487 | dry | Covestro Deutschland AG | PC | None | 23 | 35 | 1 | 0.8551751 | 0.8579116 | 1933.7 | 1776.65 | 1598.17 | 1411.29 | 1206.9 | 1210.762 | -0.3200004 | 0.3200004
Makrolon® 6485 | Makrolon® | 6485 | dry | Covestro Deutschland AG | PC | None | 23 | 10 | 1 | 0.9139176 | 0.9111803 | 2314.81 | 2242.15 | 2141.33 | 2004.01 | 1831.5 | 1826.014 | 0.2995166 | 0.2995166
Makrolon® 6487 | Makrolon® | 6487 | dry | Covestro Deutschland AG | PC | None | 23 | 10 | 1 | 0.9139176 | 0.9111803 | 2314.81 | 2242.15 | 2141.33 | 2004.01 | 1831.5 | 1826.014 | 0.2995166 | 0.2995166
Makrolon® AL2647 | Makrolon® | AL2647 | dry | Covestro Deutschland AG | PC | None | 23 | 5 | 1 | 0.9109592 | 0.9136364 | 2202.64 | 2118.64 | 2016.13 | 1879.7 | 1712.33 | 1717.362 | -0.2938909 | 0.2938909
Makrolon® 3156 | Makrolon® | 3156 | dry | Covestro Deutschland AG | PC | None | 23 | 5 | 1 | 0.9109592 | 0.9136364 | 2202.64 | 2118.64 | 2016.13 | 1879.7 | 1712.33 | 1717.362 | -0.2938909 | 0.2938909
Makrolon® 6557 | Makrolon® | 6557 | dry | Covestro Deutschland AG | PC | None | 23 | 5 | 1 | 0.9109592 | 0.9136364 | 2202.64 | 2118.64 | 2016.13 | 1879.7 | 1712.33 | 1717.362 | -0.2938909 | 0.2938909
Makrolon® 2605 | Makrolon® | 2605 | dry | Covestro Deutschland AG | PC | None | 23 | 5 | 1 | 0.9109592 | 0.9136364 | 2202.64 | 2118.64 | 2016.13 | 1879.7 | 1712.33 | 1717.362 | -0.2938909 | 0.2938909
Makrolon® 2467 | Makrolon® | 2467 | dry | Covestro Deutschland AG | PC | None | 23 | 5 | 1 | 0.9109592 | 0.9136364 | 2202.64 | 2118.64 | 2016.13 | 1879.7 | 1712.33 | 1717.362 | -0.2938909 | 0.2938909
Makrolon® 2656 | Makrolon® | 2656 | dry | Covestro Deutschland AG | PC | None | 23 | 5 | 1 | 0.9109592 | 0.9136364 | 2202.64 | 2118.64 | 2016.13 | 1879.7 | 1712.33 | 1717.362 | -0.2938909 | 0.2938909
Makrolon® 2658 | Makrolon® | 2658 | dry | Covestro Deutschland AG | PC | None | 23 | 5 | 1 | 0.9109592 | 0.9136364 | 2202.64 | 2118.64 | 2016.13 | 1879.7 | 1712.33 | 1717.362 | -0.2938909 | 0.2938909
Makrolon® AG2677 | Makrolon® | AG2677 | dry | Covestro Deutschland AG | PC | None | 23 | 5 | 1 | 0.9109592 | 0.9136364 | 2202.64 | 2118.64 | 2016.13 | 1879.7 | 1712.33 | 1717.362 | -0.2938909 | 0.2938909
Makrolon® 2665 | Makrolon® | 2665 | dry | Covestro Deutschland AG | PC | None | 23 | 5 | 1 | 0.9109592 | 0.9136364 | 2202.64 | 2118.64 | 2016.13 | 1879.7 | 1712.33 | 1717.362 | -0.2938909 | 0.2938909
Makrolon® 2407 | Makrolon® | 2407 | dry | Covestro Deutschland AG | PC | None | 23 | 5 | 1 | 0.9109592 | 0.9136364 | 2202.64 | 2118.64 | 2016.13 | 1879.7 | 1712.33 | 1717.362 | -0.2938909 | 0.2938909
Makrolon® 3107 | Makrolon® | 3107 | dry | Covestro Deutschland AG | PC | None | 23 | 5 | 1 | 0.9109592 | 0.9136364 | 2202.64 | 2118.64 | 2016.13 | 1879.7 | 1712.33 | 1717.362 | -0.2938909 | 0.2938909
Makrolon® 3105 | Makrolon® | 3105 | dry | Covestro Deutschland AG | PC | None | 23 | 5 | 1 | 0.9109592 | 0.9136364 | 2202.64 | 2118.64 | 2016.13 | 1879.7 | 1712.33 | 1717.362 | -0.2938909 | 0.2938909
Makrolon® LQ3187 | Makrolon® | LQ3187 | dry | Covestro Deutschland AG | PC | None | 23 | 5 | 1 | 0.9109592 | 0.9136364 | 2202.64 | 2118.64 | 2016.13 | 1879.7 | 1712.33 | 1717.362 | -0.2938909 | 0.2938909
Makrolon® 2205 | Makrolon® | 2205 | dry | Covestro Deutschland AG | PC | None | 23 | 5 | 1 | 0.9109592 | 0.9136364 | 2202.64 | 2118.64 | 2016.13 | 1879.7 | 1712.33 | 1717.362 | -0.2938909 | 0.2938909
Makrolon® 2805 | Makrolon® | 2805 | dry | Covestro Deutschland AG | PC | None | 23 | 5 | 1 | 0.9109592 | 0.9136364 | 2202.64 | 2118.64 | 2016.13 | 1879.7 | 1712.33 | 1717.362 | -0.2938909 | 0.2938909
Makrolon® AL2447 | Makrolon® | AL2447 | dry | Covestro Deutschland AG | PC | None | 23 | 5 | 1 | 0.9109592 | 0.9136364 | 2202.64 | 2118.64 | 2016.13 | 1879.7 | 1712.33 | 1717.362 | -0.2938909 | 0.2938909
Makrolon® 2865 | Makrolon® | 2865 | dry | Covestro Deutschland AG | PC | None | 23 | 5 | 1 | 0.9109592 | 0.9136364 | 2202.64 | 2118.64 | 2016.13 | 1879.7 | 1712.33 | 1717.362 | -0.2938909 | 0.2938909
Makrolon® 3106 | Makrolon® | 3106 | dry | Covestro Deutschland AG | PC | None | 23 | 5 | 1 | 0.9109592 | 0.9136364 | 2202.64 | 2118.64 | 2016.13 | 1879.7 | 1712.33 | 1717.362 | -0.2938909 | 0.2938909
Makrolon® 2405 | Makrolon® | 2405 | dry | Covestro Deutschland AG | PC | None | 23 | 5 | 1 | 0.9109592 | 0.9136364 | 2202.64 | 2118.64 | 2016.13 | 1879.7 | 1712.33 | 1717.362 | -0.2938909 | 0.2938909
Makrolon® 2458 | Makrolon® | 2458 | dry | Covestro Deutschland AG | PC | None | 23 | 5 | 1 | 0.9109592 | 0.9136364 | 2202.64 | 2118.64 | 2016.13 | 1879.7 | 1712.33 | 1717.362 | -0.2938909 | 0.2938909
Makrolon® 2456 | Makrolon® | 2456 | dry | Covestro Deutschland AG | PC | None | 23 | 5 | 1 | 0.9109592 | 0.9136364 | 2202.64 | 2118.64 | 2016.13 | 1879.7 | 1712.33 | 1717.362 | -0.2938909 | 0.2938909
Makrolon® 2856 | Makrolon® | 2856 | dry | Covestro Deutschland AG | PC | None | 23 | 5 | 1 | 0.9109592 | 0.9136364 | 2202.64 | 2118.64 | 2016.13 | 1879.7 | 1712.33 | 1717.362 | -0.2938909 | 0.2938909
Makrolon® 2207 | Makrolon® | 2207 | dry | Covestro Deutschland AG | PC | None | 23 | 5 | 1 | 0.9109592 | 0.9136364 | 2202.64 | 2118.64 | 2016.13 | 1879.7 | 1712.33 | 1717.362 | -0.2938909 | 0.2938909
Makrolon® 2607 | Makrolon® | 2607 | dry | Covestro Deutschland AG | PC | None | 23 | 5 | 1 | 0.9109592 | 0.9136364 | 2202.64 | 2118.64 | 2016.13 | 1879.7 | 1712.33 | 1717.362 | -0.2938909 | 0.2938909
Makrolon® 2556 | Makrolon® | 2556 | dry | Covestro Deutschland AG | PC | None | 23 | 5 | 1 | 0.9109592 | 0.9136364 | 2202.64 | 2118.64 | 2016.13 | 1879.7 | 1712.33 | 1717.362 | -0.2938909 | 0.2938909
Makrolon® LQ3187 | Makrolon® | LQ3187 | dry | Covestro Deutschland AG | PC | None | 40 | 5 | 1 | 0.8663548 | 0.8688064 | 1773.05 | 1644.74 | 1497.01 | 1329.79 | 1152.07 | 1155.33 | -0.2829692 | 0.2829692
Makrolon® 2605 | Makrolon® | 2605 | dry | Covestro Deutschland AG | PC | None | 40 | 5 | 1 | 0.8663548 | 0.8688064 | 1773.05 | 1644.74 | 1497.01 | 1329.79 | 1152.07 | 1155.33 | -0.2829692 | 0.2829692
Makrolon® 2405 | Makrolon® | 2405 | dry | Covestro Deutschland AG | PC | None | 40 | 5 | 1 | 0.8663548 | 0.8688064 | 1773.05 | 1644.74 | 1497.01 | 1329.79 | 1152.07 | 1155.33 | -0.2829692 | 0.2829692
Makrolon® 2205 | Makrolon® | 2205 | dry | Covestro Deutschland AG | PC | None | 40 | 5 | 1 | 0.8663548 | 0.8688064 | 1773.05 | 1644.74 | 1497.01 | 1329.79 | 1152.07 | 1155.33 | -0.2829692 | 0.2829692
Makrolon® AL2647 | Makrolon® | AL2647 | dry | Covestro Deutschland AG | PC | None | 40 | 5 | 1 | 0.8663548 | 0.8688064 | 1773.05 | 1644.74 | 1497.01 | 1329.79 | 1152.07 | 1155.33 | -0.2829692 | 0.2829692
Makrolon® 2865 | Makrolon® | 2865 | dry | Covestro Deutschland AG | PC | None | 40 | 5 | 1 | 0.8663548 | 0.8688064 | 1773.05 | 1644.74 | 1497.01 | 1329.79 | 1152.07 | 1155.33 | -0.2829692 | 0.2829692
Makrolon® 2856 | Makrolon® | 2856 | dry | Covestro Deutschland AG | PC | None | 40 | 5 | 1 | 0.8663548 | 0.8688064 | 1773.05 | 1644.74 | 1497.01 | 1329.79 | 1152.07 | 1155.33 | -0.2829692 | 0.2829692
Makrolon® 6557 | Makrolon® | 6557 | dry | Covestro Deutschland AG | PC | None | 40 | 5 | 1 | 0.8663548 | 0.8688064 | 1773.05 | 1644.74 | 1497.01 | 1329.79 | 1152.07 | 1155.33 | -0.2829692 | 0.2829692
Makrolon® 2467 | Makrolon® | 2467 | dry | Covestro Deutschland AG | PC | None | 40 | 5 | 1 | 0.8663548 | 0.8688064 | 1773.05 | 1644.74 | 1497.01 | 1329.79 | 1152.07 | 1155.33 | -0.2829692 | 0.2829692
Makrolon® 2658 | Makrolon® | 2658 | dry | Covestro Deutschland AG | PC | None | 40 | 5 | 1 | 0.8663548 | 0.8688064 | 1773.05 | 1644.74 | 1497.01 | 1329.79 | 1152.07 | 1155.33 | -0.2829692 | 0.2829692
Makrolon® 3106 | Makrolon® | 3106 | dry | Covestro Deutschland AG | PC | None | 40 | 5 | 1 | 0.8663548 | 0.8688064 | 1773.05 | 1644.74 | 1497.01 | 1329.79 | 1152.07 | 1155.33 | -0.2829692 | 0.2829692
Makrolon® 2556 | Makrolon® | 2556 | dry | Covestro Deutschland AG | PC | None | 40 | 5 | 1 | 0.8663548 | 0.8688064 | 1773.05 | 1644.74 | 1497.01 | 1329.79 | 1152.07 | 1155.33 | -0.2829692 | 0.2829692
Makrolon® 3156 | Makrolon® | 3156 | dry | Covestro Deutschland AG | PC | None | 40 | 5 | 1 | 0.8663548 | 0.8688064 | 1773.05 | 1644.74 | 1497.01 | 1329.79 | 1152.07 | 1155.33 | -0.2829692 | 0.2829692
Makrolon® 2805 | Makrolon® | 2805 | dry | Covestro Deutschland AG | PC | None | 40 | 5 | 1 | 0.8663548 | 0.8688064 | 1773.05 | 1644.74 | 1497.01 | 1329.79 | 1152.07 | 1155.33 | -0.2829692 | 0.2829692
Makrolon® AL2447 | Makrolon® | AL2447 | dry | Covestro Deutschland AG | PC | None | 40 | 5 | 1 | 0.8663548 | 0.8688064 | 1773.05 | 1644.74 | 1497.01 | 1329.79 | 1152.07 | 1155.33 | -0.2829692 | 0.2829692
Makrolon® 2407 | Makrolon® | 2407 | dry | Covestro Deutschland AG | PC | None | 40 | 5 | 1 | 0.8663548 | 0.8688064 | 1773.05 | 1644.74 | 1497.01 | 1329.79 | 1152.07 | 1155.33 | -0.2829692 | 0.2829692
Makrolon® 2607 | Makrolon® | 2607 | dry | Covestro Deutschland AG | PC | None | 40 | 5 | 1 | 0.8663548 | 0.8688064 | 1773.05 | 1644.74 | 1497.01 | 1329.79 | 1152.07 | 1155.33 | -0.2829692 | 0.2829692
Makrolon® 2665 | Makrolon® | 2665 | dry | Covestro Deutschland AG | PC | None | 40 | 5 | 1 | 0.8663548 | 0.8688064 | 1773.05 | 1644.74 | 1497.01 | 1329.79 | 1152.07 | 1155.33 | -0.2829692 | 0.2829692
Makrolon® 2456 | Makrolon® | 2456 | dry | Covestro Deutschland AG | PC | None | 40 | 5 | 1 | 0.8663548 | 0.8688064 | 1773.05 | 1644.74 | 1497.01 | 1329.79 | 1152.07 | 1155.33 | -0.2829692 | 0.2829692
Makrolon® 2207 | Makrolon® | 2207 | dry | Covestro Deutschland AG | PC | None | 40 | 5 | 1 | 0.8663548 | 0.8688064 | 1773.05 | 1644.74 | 1497.01 | 1329.79 | 1152.07 | 1155.33 | -0.2829692 | 0.2829692
Makrolon® 3105 | Makrolon® | 3105 | dry | Covestro Deutschland AG | PC | None | 40 | 5 | 1 | 0.8663548 | 0.8688064 | 1773.05 | 1644.74 | 1497.01 | 1329.79 | 1152.07 | 1155.33 | -0.2829692 | 0.2829692
Makrolon® 2458 | Makrolon® | 2458 | dry | Covestro Deutschland AG | PC | None | 40 | 5 | 1 | 0.8663548 | 0.8688064 | 1773.05 | 1644.74 | 1497.01 | 1329.79 | 1152.07 | 1155.33 | -0.2829692 | 0.2829692
Makrolon® AG2677 | Makrolon® | AG2677 | dry | Covestro Deutschland AG | PC | None | 40 | 5 | 1 | 0.8663548 | 0.8688064 | 1773.05 | 1644.74 | 1497.01 | 1329.79 | 1152.07 | 1155.33 | -0.2829692 | 0.2829692
Makrolon® 2656 | Makrolon® | 2656 | dry | Covestro Deutschland AG | PC | None | 40 | 5 | 1 | 0.8663548 | 0.8688064 | 1773.05 | 1644.74 | 1497.01 | 1329.79 | 1152.07 | 1155.33 | -0.2829692 | 0.2829692
Makrolon® 3107 | Makrolon® | 3107 | dry | Covestro Deutschland AG | PC | None | 40 | 5 | 1 | 0.8663548 | 0.8688064 | 1773.05 | 1644.74 | 1497.01 | 1329.79 | 1152.07 | 1155.33 | -0.2829692 | 0.2829692
Makrolon® 9125 | Makrolon® | 9125 | dry | Covestro Deutschland AG | PC | None | 40 | 20 | 1 | 0.9331692 | 0.9305736 | 5899.71 | 5763.69 | 5571.03 | 5305.04 | 4950.5 | 4936.73 | 0.2781478 | 0.2781478
Makrolon® 9425 | Makrolon® | 9425 | dry | Covestro Deutschland AG | PC | None | 40 | 20 | 1 | 0.9331692 | 0.9305736 | 5899.71 | 5763.69 | 5571.03 | 5305.04 | 4950.5 | 4936.73 | 0.2781478 | 0.2781478
Makrolon® 2205 | Makrolon® | 2205 | dry | Covestro Deutschland AG | PC | None | 23 | 35 | 1 | 0.859414 | 0.8617015 | 1535.09 | 1388.89 | 1232.39 | 1080.25 | 928.382 | 930.853 | -0.2661669 | 0.2661669
Makrolon® 2458 | Makrolon® | 2458 | dry | Covestro Deutschland AG | PC | None | 23 | 35 | 1 | 0.859414 | 0.8617015 | 1535.09 | 1388.89 | 1232.39 | 1080.25 | 928.382 | 930.853 | -0.2661669 | 0.2661669
Makrolon® 6557 | Makrolon® | 6557 | dry | Covestro Deutschland AG | PC | None | 23 | 35 | 1 | 0.859414 | 0.8617015 | 1535.09 | 1388.89 | 1232.39 | 1080.25 | 928.382 | 930.853 | -0.2661669 | 0.2661669
Makrolon® 2607 | Makrolon® | 2607 | dry | Covestro Deutschland AG | PC | None | 23 | 35 | 1 | 0.859414 | 0.8617015 | 1535.09 | 1388.89 | 1232.39 | 1080.25 | 928.382 | 930.853 | -0.2661669 | 0.2661669
Makrolon® 2856 | Makrolon® | 2856 | dry | Covestro Deutschland AG | PC | None | 23 | 35 | 1 | 0.859414 | 0.8617015 | 1535.09 | 1388.89 | 1232.39 | 1080.25 | 928.382 | 930.853 | -0.2661669 | 0.2661669
Makrolon® 2556 | Makrolon® | 2556 | dry | Covestro Deutschland AG | PC | None | 23 | 35 | 1 | 0.859414 | 0.8617015 | 1535.09 | 1388.89 | 1232.39 | 1080.25 | 928.382 | 930.853 | -0.2661669 | 0.2661669
Makrolon® 3156 | Makrolon® | 3156 | dry | Covestro Deutschland AG | PC | None | 23 | 35 | 1 | 0.859414 | 0.8617015 | 1535.09 | 1388.89 | 1232.39 | 1080.25 | 928.382 | 930.853 | -0.2661669 | 0.2661669
Makrolon® 2467 | Makrolon® | 2467 | dry | Covestro Deutschland AG | PC | None | 23 | 35 | 1 | 0.859414 | 0.8617015 | 1535.09 | 1388.89 | 1232.39 | 1080.25 | 928.382 | 930.853 | -0.2661669 | 0.2661669
Makrolon® AL2447 | Makrolon® | AL2447 | dry | Covestro Deutschland AG | PC | None | 23 | 35 | 1 | 0.859414 | 0.8617015 | 1535.09 | 1388.89 | 1232.39 | 1080.25 | 928.382 | 930.853 | -0.2661669 | 0.2661669
Makrolon® 2658 | Makrolon® | 2658 | dry | Covestro Deutschland AG | PC | None | 23 | 35 | 1 | 0.859414 | 0.8617015 | 1535.09 | 1388.89 | 1232.39 | 1080.25 | 928.382 | 930.853 | -0.2661669 | 0.2661669
Makrolon® AG2677 | Makrolon® | AG2677 | dry | Covestro Deutschland AG | PC | None | 23 | 35 | 1 | 0.859414 | 0.8617015 | 1535.09 | 1388.89 | 1232.39 | 1080.25 | 928.382 | 930.853 | -0.2661669 | 0.2661669
Makrolon® 2665 | Makrolon® | 2665 | dry | Covestro Deutschland AG | PC | None | 23 | 35 | 1 | 0.859414 | 0.8617015 | 1535.09 | 1388.89 | 1232.39 | 1080.25 | 928.382 | 930.853 | -0.2661669 | 0.2661669
Makrolon® 3105 | Makrolon® | 3105 | dry | Covestro Deutschland AG | PC | None | 23 | 35 | 1 | 0.859414 | 0.8617015 | 1535.09 | 1388.89 | 1232.39 | 1080.25 | 928.382 | 930.853 | -0.2661669 | 0.2661669
Makrolon® AL2647 | Makrolon® | AL2647 | dry | Covestro Deutschland AG | PC | None | 23 | 35 | 1 | 0.859414 | 0.8617015 | 1535.09 | 1388.89 | 1232.39 | 1080.25 | 928.382 | 930.853 | -0.2661669 | 0.2661669
Makrolon® 3106 | Makrolon® | 3106 | dry | Covestro Deutschland AG | PC | None | 23 | 35 | 1 | 0.859414 | 0.8617015 | 1535.09 | 1388.89 | 1232.39 | 1080.25 | 928.382 | 930.853 | -0.2661669 | 0.2661669
Makrolon® 2605 | Makrolon® | 2605 | dry | Covestro Deutschland AG | PC | None | 23 | 35 | 1 | 0.859414 | 0.8617015 | 1535.09 | 1388.89 | 1232.39 | 1080.25 | 928.382 | 930.853 | -0.2661669 | 0.2661669
Makrolon® LQ3187 | Makrolon® | LQ3187 | dry | Covestro Deutschland AG | PC | None | 23 | 35 | 1 | 0.859414 | 0.8617015 | 1535.09 | 1388.89 | 1232.39 | 1080.25 | 928.382 | 930.853 | -0.2661669 | 0.2661669
Makrolon® 2805 | Makrolon® | 2805 | dry | Covestro Deutschland AG | PC | None | 23 | 35 | 1 | 0.859414 | 0.8617015 | 1535.09 | 1388.89 | 1232.39 | 1080.25 | 928.382 | 930.853 | -0.2661669 | 0.2661669
Makrolon® 2656 | Makrolon® | 2656 | dry | Covestro Deutschland AG | PC | None | 23 | 35 | 1 | 0.859414 | 0.8617015 | 1535.09 | 1388.89 | 1232.39 | 1080.25 | 928.382 | 930.853 | -0.2661669 | 0.2661669
Makrolon® 2405 | Makrolon® | 2405 | dry | Covestro Deutschland AG | PC | None | 23 | 35 | 1 | 0.859414 | 0.8617015 | 1535.09 | 1388.89 | 1232.39 | 1080.25 | 928.382 | 930.853 | -0.2661669 | 0.2661669
Makrolon® 3107 | Makrolon® | 3107 | dry | Covestro Deutschland AG | PC | None | 23 | 35 | 1 | 0.859414 | 0.8617015 | 1535.09 | 1388.89 | 1232.39 | 1080.25 | 928.382 | 930.853 | -0.2661669 | 0.2661669
Makrolon® 2407 | Makrolon® | 2407 | dry | Covestro Deutschland AG | PC | None | 23 | 35 | 1 | 0.859414 | 0.8617015 | 1535.09 | 1388.89 | 1232.39 | 1080.25 | 928.382 | 930.853 | -0.2661669 | 0.2661669
Makrolon® 2865 | Makrolon® | 2865 | dry | Covestro Deutschland AG | PC | None | 23 | 35 | 1 | 0.859414 | 0.8617015 | 1535.09 | 1388.89 | 1232.39 | 1080.25 | 928.382 | 930.853 | -0.2661669 | 0.2661669
Makrolon® 2456 | Makrolon® | 2456 | dry | Covestro Deutschland AG | PC | None | 23 | 35 | 1 | 0.859414 | 0.8617015 | 1535.09 | 1388.89 | 1232.39 | 1080.25 | 928.382 | 930.853 | -0.2661669 | 0.2661669
Makrolon® 2207 | Makrolon® | 2207 | dry | Covestro Deutschland AG | PC | None | 23 | 35 | 1 | 0.859414 | 0.8617015 | 1535.09 | 1388.89 | 1232.39 | 1080.25 | 928.382 | 930.853 | -0.2661669 | 0.2661669
Makrolon® 9425 | Makrolon® | 9425 | dry | Covestro Deutschland AG | PC | None | 60 | 10 | 1 | 0.9399998 | 0.93765 | 5813.95 | 5714.29 | 5555.56 | 5319.15 | 5000 | 4987.501 | 0.2499846 | 0.2499846
Makrolon® 9125 | Makrolon® | 9125 | dry | Covestro Deutschland AG | PC | None | 60 | 10 | 1 | 0.9399998 | 0.93765 | 5813.95 | 5714.29 | 5555.56 | 5319.15 | 5000 | 4987.501 | 0.2499846 | 0.2499846
Makrolon® 6485 | Makrolon® | 6485 | dry | Covestro Deutschland AG | PC | None | 23 | 15 | 1 | 0.9080208 | 0.9059295 | 2283.1 | 2199.41 | 2092.05 | 1948.05 | 1768.87 | 1764.796 | 0.2303198 | 0.2303198
Makrolon® 6487 | Makrolon® | 6487 | dry | Covestro Deutschland AG | PC | None | 23 | 15 | 1 | 0.9080208 | 0.9059295 | 2283.1 | 2199.41 | 2092.05 | 1948.05 | 1768.87 | 1764.796 | 0.2303198 | 0.2303198
Makrolon® 8025 | Makrolon® | 8025 | dry | Covestro Deutschland AG | PC | None | 40 | 15 | 1 | 0.9415316 | 0.9395068 | 3562.95 | 3480.28 | 3363.23 | 3211.99 | 3024.19 | 3017.686 | 0.2150527 | 0.2150527
Makrolon® 6487 | Makrolon® | 6487 | dry | Covestro Deutschland AG | PC | None | 40 | 5 | 1 | 0.906898 | 0.9087526 | 2222.22 | 2145.92 | 2040.82 | 1901.14 | 1724.14 | 1727.666 | -0.2045075 | 0.2045075
Makrolon® 6485 | Makrolon® | 6485 | dry | Covestro Deutschland AG | PC | None | 40 | 5 | 1 | 0.906898 | 0.9087526 | 2222.22 | 2145.92 | 2040.82 | 1901.14 | 1724.14 | 1727.666 | -0.2045075 | 0.2045075
Makrolon® 9125 | Makrolon® | 9125 | dry | Covestro Deutschland AG | PC | None | 23 | 20 | 1 | 0.9619556 | 0.9601099 | 6042.3 | 5952.38 | 5813.95 | 5649.72 | 5434.78 | 5424.352 | 0.1918728 | 0.1918728
Makrolon® 9425 | Makrolon® | 9425 | dry | Covestro Deutschland AG | PC | None | 23 | 20 | 1 | 0.9619556 | 0.9601099 | 6042.3 | 5952.38 | 5813.95 | 5649.72 | 5434.78 | 5424.352 | 0.1918728 | 0.1918728
Makrolon® 8025 | Makrolon® | 8025 | dry | Covestro Deutschland AG | PC | None | 60 | 10 | 1 | 0.8658525 | 0.8642322 | 3424.66 | 3300.33 | 3105.59 | 2816.9 | 2439.02 | 2434.456 | 0.1871377 | 0.1871377
Makrolon® 8345 | Makrolon® | 8345 | dry | Covestro Deutschland AG | PC | None | 90 | 35 | 1 | 0.7029848 | 0.7017924 | 6903.35 | 6024.1 | 4915.73 | 3715.5 | 2611.94 | 2607.51 | 0.1696156 | 0.1696156
Makrolon® 2556 | Makrolon® | 2556 | dry | Covestro Deutschland AG | PC | None | 23 | 30 | 1 | 0.8689197 | 0.8701012 | 1744.19 | 1604.28 | 1456.31 | 1293.1 | 1123.6 | 1125.128 | -0.1359827 | 0.1359827
Makrolon® 2407 | Makrolon® | 2407 | dry | Covestro Deutschland AG | PC | None | 23 | 30 | 1 | 0.8689197 | 0.8701012 | 1744.19 | 1604.28 | 1456.31 | 1293.1 | 1123.6 | 1125.128 | -0.1359827 | 0.1359827
Makrolon® 2856 | Makrolon® | 2856 | dry | Covestro Deutschland AG | PC | None | 23 | 30 | 1 | 0.8689197 | 0.8701012 | 1744.19 | 1604.28 | 1456.31 | 1293.1 | 1123.6 | 1125.128 | -0.1359827 | 0.1359827
Makrolon® 2207 | Makrolon® | 2207 | dry | Covestro Deutschland AG | PC | None | 23 | 30 | 1 | 0.8689197 | 0.8701012 | 1744.19 | 1604.28 | 1456.31 | 1293.1 | 1123.6 | 1125.128 | -0.1359827 | 0.1359827
Makrolon® 3105 | Makrolon® | 3105 | dry | Covestro Deutschland AG | PC | None | 23 | 30 | 1 | 0.8689197 | 0.8701012 | 1744.19 | 1604.28 | 1456.31 | 1293.1 | 1123.6 | 1125.128 | -0.1359827 | 0.1359827
Makrolon® 2467 | Makrolon® | 2467 | dry | Covestro Deutschland AG | PC | None | 23 | 30 | 1 | 0.8689197 | 0.8701012 | 1744.19 | 1604.28 | 1456.31 | 1293.1 | 1123.6 | 1125.128 | -0.1359827 | 0.1359827
Makrolon® 2805 | Makrolon® | 2805 | dry | Covestro Deutschland AG | PC | None | 23 | 30 | 1 | 0.8689197 | 0.8701012 | 1744.19 | 1604.28 | 1456.31 | 1293.1 | 1123.6 | 1125.128 | -0.1359827 | 0.1359827
Makrolon® 2605 | Makrolon® | 2605 | dry | Covestro Deutschland AG | PC | None | 23 | 30 | 1 | 0.8689197 | 0.8701012 | 1744.19 | 1604.28 | 1456.31 | 1293.1 | 1123.6 | 1125.128 | -0.1359827 | 0.1359827
Makrolon® 2656 | Makrolon® | 2656 | dry | Covestro Deutschland AG | PC | None | 23 | 30 | 1 | 0.8689197 | 0.8701012 | 1744.19 | 1604.28 | 1456.31 | 1293.1 | 1123.6 | 1125.128 | -0.1359827 | 0.1359827
Makrolon® 6557 | Makrolon® | 6557 | dry | Covestro Deutschland AG | PC | None | 23 | 30 | 1 | 0.8689197 | 0.8701012 | 1744.19 | 1604.28 | 1456.31 | 1293.1 | 1123.6 | 1125.128 | -0.1359827 | 0.1359827
Makrolon® 3107 | Makrolon® | 3107 | dry | Covestro Deutschland AG | PC | None | 23 | 30 | 1 | 0.8689197 | 0.8701012 | 1744.19 | 1604.28 | 1456.31 | 1293.1 | 1123.6 | 1125.128 | -0.1359827 | 0.1359827
Makrolon® 2405 | Makrolon® | 2405 | dry | Covestro Deutschland AG | PC | None | 23 | 30 | 1 | 0.8689197 | 0.8701012 | 1744.19 | 1604.28 | 1456.31 | 1293.1 | 1123.6 | 1125.128 | -0.1359827 | 0.1359827
Makrolon® 3156 | Makrolon® | 3156 | dry | Covestro Deutschland AG | PC | None | 23 | 30 | 1 | 0.8689197 | 0.8701012 | 1744.19 | 1604.28 | 1456.31 | 1293.1 | 1123.6 | 1125.128 | -0.1359827 | 0.1359827
Makrolon® 2607 | Makrolon® | 2607 | dry | Covestro Deutschland AG | PC | None | 23 | 30 | 1 | 0.8689197 | 0.8701012 | 1744.19 | 1604.28 | 1456.31 | 1293.1 | 1123.6 | 1125.128 | -0.1359827 | 0.1359827
Makrolon® 3106 | Makrolon® | 3106 | dry | Covestro Deutschland AG | PC | None | 23 | 30 | 1 | 0.8689197 | 0.8701012 | 1744.19 | 1604.28 | 1456.31 | 1293.1 | 1123.6 | 1125.128 | -0.1359827 | 0.1359827
Makrolon® 2658 | Makrolon® | 2658 | dry | Covestro Deutschland AG | PC | None | 23 | 30 | 1 | 0.8689197 | 0.8701012 | 1744.19 | 1604.28 | 1456.31 | 1293.1 | 1123.6 | 1125.128 | -0.1359827 | 0.1359827
Makrolon® 2865 | Makrolon® | 2865 | dry | Covestro Deutschland AG | PC | None | 23 | 30 | 1 | 0.8689197 | 0.8701012 | 1744.19 | 1604.28 | 1456.31 | 1293.1 | 1123.6 | 1125.128 | -0.1359827 | 0.1359827
Makrolon® LQ3187 | Makrolon® | LQ3187 | dry | Covestro Deutschland AG | PC | None | 23 | 30 | 1 | 0.8689197 | 0.8701012 | 1744.19 | 1604.28 | 1456.31 | 1293.1 | 1123.6 | 1125.128 | -0.1359827 | 0.1359827
Makrolon® 2665 | Makrolon® | 2665 | dry | Covestro Deutschland AG | PC | None | 23 | 30 | 1 | 0.8689197 | 0.8701012 | 1744.19 | 1604.28 | 1456.31 | 1293.1 | 1123.6 | 1125.128 | -0.1359827 | 0.1359827
Makrolon® 2458 | Makrolon® | 2458 | dry | Covestro Deutschland AG | PC | None | 23 | 30 | 1 | 0.8689197 | 0.8701012 | 1744.19 | 1604.28 | 1456.31 | 1293.1 | 1123.6 | 1125.128 | -0.1359827 | 0.1359827
Makrolon® AL2447 | Makrolon® | AL2447 | dry | Covestro Deutschland AG | PC | None | 23 | 30 | 1 | 0.8689197 | 0.8701012 | 1744.19 | 1604.28 | 1456.31 | 1293.1 | 1123.6 | 1125.128 | -0.1359827 | 0.1359827
Makrolon® 2456 | Makrolon® | 2456 | dry | Covestro Deutschland AG | PC | None | 23 | 30 | 1 | 0.8689197 | 0.8701012 | 1744.19 | 1604.28 | 1456.31 | 1293.1 | 1123.6 | 1125.128 | -0.1359827 | 0.1359827
Makrolon® 2205 | Makrolon® | 2205 | dry | Covestro Deutschland AG | PC | None | 23 | 30 | 1 | 0.8689197 | 0.8701012 | 1744.19 | 1604.28 | 1456.31 | 1293.1 | 1123.6 | 1125.128 | -0.1359827 | 0.1359827
Makrolon® AL2647 | Makrolon® | AL2647 | dry | Covestro Deutschland AG | PC | None | 23 | 30 | 1 | 0.8689197 | 0.8701012 | 1744.19 | 1604.28 | 1456.31 | 1293.1 | 1123.6 | 1125.128 | -0.1359827 | 0.1359827
Makrolon® AG2677 | Makrolon® | AG2677 | dry | Covestro Deutschland AG | PC | None | 23 | 30 | 1 | 0.8689197 | 0.8701012 | 1744.19 | 1604.28 | 1456.31 | 1293.1 | 1123.6 | 1125.128 | -0.1359827 | 0.1359827
Makrolon® 8035 | Makrolon® | 8035 | dry | Covestro Deutschland AG | PC | None | 23 | 20 | 1 | 0.8915662 | 0.8903934 | 5167.96 | 5050.5 | 4830.92 | 4504.5 | 4016.06 | 4010.777 | 0.131546 | 0.131546
Makrolon® 6485 | Makrolon® | 6485 | dry | Covestro Deutschland AG | PC | None | 23 | 30 | 1 | 0.8709696 | 0.8699029 | 2068.97 | 1935.48 | 1775.15 | 1587.3 | 1382.49 | 1380.797 | 0.122475 | 0.122475
Makrolon® 6487 | Makrolon® | 6487 | dry | Covestro Deutschland AG | PC | None | 23 | 30 | 1 | 0.8709696 | 0.8699029 | 2068.97 | 1935.48 | 1775.15 | 1587.3 | 1382.49 | 1380.797 | 0.122475 | 0.122475
Makrolon® 9425 | Makrolon® | 9425 | dry | Covestro Deutschland AG | PC | None | 23 | 30 | 1 | 0.9547825 | 0.9538857 | 5952.38 | 5825.24 | 5671.08 | 5464.48 | 5217.39 | 5212.489 | 0.09393174 | 0.09393174
Makrolon® 9125 | Makrolon® | 9125 | dry | Covestro Deutschland AG | PC | None | 23 | 30 | 1 | 0.9547825 | 0.9538857 | 5952.38 | 5825.24 | 5671.08 | 5464.48 | 5217.39 | 5212.489 | 0.09393174 | 0.09393174
Makrolon® 2405 | Makrolon® | 2405 | dry | Covestro Deutschland AG | PC | None | 90 | 10 | 1 | 0.7692315 | 0.7686502 | 1428.57 | 1245.33 | 1041.67 | 833.333 | 641.026 | 640.5416 | 0.07557019 | 0.07557019
Makrolon® 2865 | Makrolon® | 2865 | dry | Covestro Deutschland AG | PC | None | 90 | 10 | 1 | 0.7692315 | 0.7686502 | 1428.57 | 1245.33 | 1041.67 | 833.333 | 641.026 | 640.5416 | 0.07557019 | 0.07557019
Makrolon® 2207 | Makrolon® | 2207 | dry | Covestro Deutschland AG | PC | None | 90 | 10 | 1 | 0.7692315 | 0.7686502 | 1428.57 | 1245.33 | 1041.67 | 833.333 | 641.026 | 640.5416 | 0.07557019 | 0.07557019
Makrolon® 3105 | Makrolon® | 3105 | dry | Covestro Deutschland AG | PC | None | 90 | 10 | 1 | 0.7692315 | 0.7686502 | 1428.57 | 1245.33 | 1041.67 | 833.333 | 641.026 | 640.5416 | 0.07557019 | 0.07557019
Makrolon® 2856 | Makrolon® | 2856 | dry | Covestro Deutschland AG | PC | None | 90 | 10 | 1 | 0.7692315 | 0.7686502 | 1428.57 | 1245.33 | 1041.67 | 833.333 | 641.026 | 640.5416 | 0.07557019 | 0.07557019
Makrolon® 6557 | Makrolon® | 6557 | dry | Covestro Deutschland AG | PC | None | 90 | 10 | 1 | 0.7692315 | 0.7686502 | 1428.57 | 1245.33 | 1041.67 | 833.333 | 641.026 | 640.5416 | 0.07557019 | 0.07557019
Makrolon® 2607 | Makrolon® | 2607 | dry | Covestro Deutschland AG | PC | None | 90 | 10 | 1 | 0.7692315 | 0.7686502 | 1428.57 | 1245.33 | 1041.67 | 833.333 | 641.026 | 640.5416 | 0.07557019 | 0.07557019
Makrolon® 3107 | Makrolon® | 3107 | dry | Covestro Deutschland AG | PC | None | 90 | 10 | 1 | 0.7692315 | 0.7686502 | 1428.57 | 1245.33 | 1041.67 | 833.333 | 641.026 | 640.5416 | 0.07557019 | 0.07557019
Makrolon® 2456 | Makrolon® | 2456 | dry | Covestro Deutschland AG | PC | None | 90 | 10 | 1 | 0.7692315 | 0.7686502 | 1428.57 | 1245.33 | 1041.67 | 833.333 | 641.026 | 640.5416 | 0.07557019 | 0.07557019
Makrolon® 2556 | Makrolon® | 2556 | dry | Covestro Deutschland AG | PC | None | 90 | 10 | 1 | 0.7692315 | 0.7686502 | 1428.57 | 1245.33 | 1041.67 | 833.333 | 641.026 | 640.5416 | 0.07557019 | 0.07557019
Makrolon® 2805 | Makrolon® | 2805 | dry | Covestro Deutschland AG | PC | None | 90 | 10 | 1 | 0.7692315 | 0.7686502 | 1428.57 | 1245.33 | 1041.67 | 833.333 | 641.026 | 640.5416 | 0.07557019 | 0.07557019
Makrolon® AG2677 | Makrolon® | AG2677 | dry | Covestro Deutschland AG | PC | None | 90 | 10 | 1 | 0.7692315 | 0.7686502 | 1428.57 | 1245.33 | 1041.67 | 833.333 | 641.026 | 640.5416 | 0.07557019 | 0.07557019
Makrolon® 2205 | Makrolon® | 2205 | dry | Covestro Deutschland AG | PC | None | 90 | 10 | 1 | 0.7692315 | 0.7686502 | 1428.57 | 1245.33 | 1041.67 | 833.333 | 641.026 | 640.5416 | 0.07557019 | 0.07557019
Makrolon® 2658 | Makrolon® | 2658 | dry | Covestro Deutschland AG | PC | None | 90 | 10 | 1 | 0.7692315 | 0.7686502 | 1428.57 | 1245.33 | 1041.67 | 833.333 | 641.026 | 640.5416 | 0.07557019 | 0.07557019
Makrolon® 3156 | Makrolon® | 3156 | dry | Covestro Deutschland AG | PC | None | 90 | 10 | 1 | 0.7692315 | 0.7686502 | 1428.57 | 1245.33 | 1041.67 | 833.333 | 641.026 | 640.5416 | 0.07557019 | 0.07557019
Makrolon® AL2647 | Makrolon® | AL2647 | dry | Covestro Deutschland AG | PC | None | 90 | 10 | 1 | 0.7692315 | 0.7686502 | 1428.57 | 1245.33 | 1041.67 | 833.333 | 641.026 | 640.5416 | 0.07557019 | 0.07557019
Makrolon® 2605 | Makrolon® | 2605 | dry | Covestro Deutschland AG | PC | None | 90 | 10 | 1 | 0.7692315 | 0.7686502 | 1428.57 | 1245.33 | 1041.67 | 833.333 | 641.026 | 640.5416 | 0.07557019 | 0.07557019
Makrolon® LQ3187 | Makrolon® | LQ3187 | dry | Covestro Deutschland AG | PC | None | 90 | 10 | 1 | 0.7692315 | 0.7686502 | 1428.57 | 1245.33 | 1041.67 | 833.333 | 641.026 | 640.5416 | 0.07557019 | 0.07557019
Makrolon® 2656 | Makrolon® | 2656 | dry | Covestro Deutschland AG | PC | None | 90 | 10 | 1 | 0.7692315 | 0.7686502 | 1428.57 | 1245.33 | 1041.67 | 833.333 | 641.026 | 640.5416 | 0.07557019 | 0.07557019
Makrolon® 3106 | Makrolon® | 3106 | dry | Covestro Deutschland AG | PC | None | 90 | 10 | 1 | 0.7692315 | 0.7686502 | 1428.57 | 1245.33 | 1041.67 | 833.333 | 641.026 | 640.5416 | 0.07557019 | 0.07557019
Makrolon® AL2447 | Makrolon® | AL2447 | dry | Covestro Deutschland AG | PC | None | 90 | 10 | 1 | 0.7692315 | 0.7686502 | 1428.57 | 1245.33 | 1041.67 | 833.333 | 641.026 | 640.5416 | 0.07557019 | 0.07557019
Makrolon® 2467 | Makrolon® | 2467 | dry | Covestro Deutschland AG | PC | None | 90 | 10 | 1 | 0.7692315 | 0.7686502 | 1428.57 | 1245.33 | 1041.67 | 833.333 | 641.026 | 640.5416 | 0.07557019 | 0.07557019
Makrolon® 2458 | Makrolon® | 2458 | dry | Covestro Deutschland AG | PC | None | 90 | 10 | 1 | 0.7692315 | 0.7686502 | 1428.57 | 1245.33 | 1041.67 | 833.333 | 641.026 | 640.5416 | 0.07557019 | 0.07557019
Makrolon® 2665 | Makrolon® | 2665 | dry | Covestro Deutschland AG | PC | None | 90 | 10 | 1 | 0.7692315 | 0.7686502 | 1428.57 | 1245.33 | 1041.67 | 833.333 | 641.026 | 640.5416 | 0.07557019 | 0.07557019
Makrolon® 2407 | Makrolon® | 2407 | dry | Covestro Deutschland AG | PC | None | 90 | 10 | 1 | 0.7692315 | 0.7686502 | 1428.57 | 1245.33 | 1041.67 | 833.333 | 641.026 | 640.5416 | 0.07557019 | 0.07557019
Makrolon® 6485 | Makrolon® | 6485 | dry | Covestro Deutschland AG | PC | None | 40 | 15 | 1 | 0.8842538 | 0.8837288 | 2161.38 | 2066.12 | 1935.48 | 1768.87 | 1564.13 | 1563.201 | 0.05937185 | 0.05937185
Makrolon® 6487 | Makrolon® | 6487 | dry | Covestro Deutschland AG | PC | None | 40 | 15 | 1 | 0.8842538 | 0.8837288 | 2161.38 | 2066.12 | 1935.48 | 1768.87 | 1564.13 | 1563.201 | 0.05937185 | 0.05937185
Makrolon® 2456 | Makrolon® | 2456 | dry | Covestro Deutschland AG | PC | None | 23 | 40 | 1 | 0.8511027 | 0.8515747 | 1290.32 | 1142.86 | 1000 | 863.931 | 735.294 | 735.7018 | -0.05545748 | 0.05545748
Makrolon® 2205 | Makrolon® | 2205 | dry | Covestro Deutschland AG | PC | None | 23 | 40 | 1 | 0.8511027 | 0.8515747 | 1290.32 | 1142.86 | 1000 | 863.931 | 735.294 | 735.7018 | -0.05545748 | 0.05545748
Makrolon® 2805 | Makrolon® | 2805 | dry | Covestro Deutschland AG | PC | None | 23 | 40 | 1 | 0.8511027 | 0.8515747 | 1290.32 | 1142.86 | 1000 | 863.931 | 735.294 | 735.7018 | -0.05545748 | 0.05545748
Makrolon® 6557 | Makrolon® | 6557 | dry | Covestro Deutschland AG | PC | None | 23 | 40 | 1 | 0.8511027 | 0.8515747 | 1290.32 | 1142.86 | 1000 | 863.931 | 735.294 | 735.7018 | -0.05545748 | 0.05545748
Makrolon® 3107 | Makrolon® | 3107 | dry | Covestro Deutschland AG | PC | None | 23 | 40 | 1 | 0.8511027 | 0.8515747 | 1290.32 | 1142.86 | 1000 | 863.931 | 735.294 | 735.7018 | -0.05545748 | 0.05545748
Makrolon® 2656 | Makrolon® | 2656 | dry | Covestro Deutschland AG | PC | None | 23 | 40 | 1 | 0.8511027 | 0.8515747 | 1290.32 | 1142.86 | 1000 | 863.931 | 735.294 | 735.7018 | -0.05545748 | 0.05545748
Makrolon® AL2647 | Makrolon® | AL2647 | dry | Covestro Deutschland AG | PC | None | 23 | 40 | 1 | 0.8511027 | 0.8515747 | 1290.32 | 1142.86 | 1000 | 863.931 | 735.294 | 735.7018 | -0.05545748 | 0.05545748
Makrolon® 2605 | Makrolon® | 2605 | dry | Covestro Deutschland AG | PC | None | 23 | 40 | 1 | 0.8511027 | 0.8515747 | 1290.32 | 1142.86 | 1000 | 863.931 | 735.294 | 735.7018 | -0.05545748 | 0.05545748
Makrolon® 2407 | Makrolon® | 2407 | dry | Covestro Deutschland AG | PC | None | 23 | 40 | 1 | 0.8511027 | 0.8515747 | 1290.32 | 1142.86 | 1000 | 863.931 | 735.294 | 735.7018 | -0.05545748 | 0.05545748
Makrolon® 2865 | Makrolon® | 2865 | dry | Covestro Deutschland AG | PC | None | 23 | 40 | 1 | 0.8511027 | 0.8515747 | 1290.32 | 1142.86 | 1000 | 863.931 | 735.294 | 735.7018 | -0.05545748 | 0.05545748
Makrolon® 3105 | Makrolon® | 3105 | dry | Covestro Deutschland AG | PC | None | 23 | 40 | 1 | 0.8511027 | 0.8515747 | 1290.32 | 1142.86 | 1000 | 863.931 | 735.294 | 735.7018 | -0.05545748 | 0.05545748
Makrolon® 2856 | Makrolon® | 2856 | dry | Covestro Deutschland AG | PC | None | 23 | 40 | 1 | 0.8511027 | 0.8515747 | 1290.32 | 1142.86 | 1000 | 863.931 | 735.294 | 735.7018 | -0.05545748 | 0.05545748
Makrolon® 2405 | Makrolon® | 2405 | dry | Covestro Deutschland AG | PC | None | 23 | 40 | 1 | 0.8511027 | 0.8515747 | 1290.32 | 1142.86 | 1000 | 863.931 | 735.294 | 735.7018 | -0.05545748 | 0.05545748
Makrolon® 2207 | Makrolon® | 2207 | dry | Covestro Deutschland AG | PC | None | 23 | 40 | 1 | 0.8511027 | 0.8515747 | 1290.32 | 1142.86 | 1000 | 863.931 | 735.294 | 735.7018 | -0.05545748 | 0.05545748
Makrolon® 2665 | Makrolon® | 2665 | dry | Covestro Deutschland AG | PC | None | 23 | 40 | 1 | 0.8511027 | 0.8515747 | 1290.32 | 1142.86 | 1000 | 863.931 | 735.294 | 735.7018 | -0.05545748 | 0.05545748
Makrolon® 2658 | Makrolon® | 2658 | dry | Covestro Deutschland AG | PC | None | 23 | 40 | 1 | 0.8511027 | 0.8515747 | 1290.32 | 1142.86 | 1000 | 863.931 | 735.294 | 735.7018 | -0.05545748 | 0.05545748
Makrolon® 3106 | Makrolon® | 3106 | dry | Covestro Deutschland AG | PC | None | 23 | 40 | 1 | 0.8511027 | 0.8515747 | 1290.32 | 1142.86 | 1000 | 863.931 | 735.294 | 735.7018 | -0.05545748 | 0.05545748
Makrolon® AG2677 | Makrolon® | AG2677 | dry | Covestro Deutschland AG | PC | None | 23 | 40 | 1 | 0.8511027 | 0.8515747 | 1290.32 | 1142.86 | 1000 | 863.931 | 735.294 | 735.7018 | -0.05545748 | 0.05545748
Makrolon® AL2447 | Makrolon® | AL2447 | dry | Covestro Deutschland AG | PC | None | 23 | 40 | 1 | 0.8511027 | 0.8515747 | 1290.32 | 1142.86 | 1000 | 863.931 | 735.294 | 735.7018 | -0.05545748 | 0.05545748
Makrolon® 3156 | Makrolon® | 3156 | dry | Covestro Deutschland AG | PC | None | 23 | 40 | 1 | 0.8511027 | 0.8515747 | 1290.32 | 1142.86 | 1000 | 863.931 | 735.294 | 735.7018 | -0.05545748 | 0.05545748
Makrolon® 2458 | Makrolon® | 2458 | dry | Covestro Deutschland AG | PC | None | 23 | 40 | 1 | 0.8511027 | 0.8515747 | 1290.32 | 1142.86 | 1000 | 863.931 | 735.294 | 735.7018 | -0.05545748 | 0.05545748
Makrolon® 2467 | Makrolon® | 2467 | dry | Covestro Deutschland AG | PC | None | 23 | 40 | 1 | 0.8511027 | 0.8515747 | 1290.32 | 1142.86 | 1000 | 863.931 | 735.294 | 735.7018 | -0.05545748 | 0.05545748
Makrolon® 2556 | Makrolon® | 2556 | dry | Covestro Deutschland AG | PC | None | 23 | 40 | 1 | 0.8511027 | 0.8515747 | 1290.32 | 1142.86 | 1000 | 863.931 | 735.294 | 735.7018 | -0.05545748 | 0.05545748
Makrolon® LQ3187 | Makrolon® | LQ3187 | dry | Covestro Deutschland AG | PC | None | 23 | 40 | 1 | 0.8511027 | 0.8515747 | 1290.32 | 1142.86 | 1000 | 863.931 | 735.294 | 735.7018 | -0.05545748 | 0.05545748
Makrolon® 2607 | Makrolon® | 2607 | dry | Covestro Deutschland AG | PC | None | 23 | 40 | 1 | 0.8511027 | 0.8515747 | 1290.32 | 1142.86 | 1000 | 863.931 | 735.294 | 735.7018 | -0.05545748 | 0.05545748
Makrolon® 8345 | Makrolon® | 8345 | dry | Covestro Deutschland AG | PC | None | 23 | 20 | 1 | 0.9694317 | 0.9699582 | 9523.81 | 9389.67 | 9216.59 | 9009.01 | 8733.62 | 8738.364 | -0.05431317 | 0.05431317
Makrolon® 6487 | Makrolon® | 6487 | dry | Covestro Deutschland AG | PC | None | 23 | 25 | 1 | 0.8888895 | 0.8886312 | 2155.17 | 2049.18 | 1908.4 | 1736.11 | 1543.21 | 1542.762 | 0.02906018 | 0.02906018
Makrolon® 6485 | Makrolon® | 6485 | dry | Covestro Deutschland AG | PC | None | 23 | 25 | 1 | 0.8888895 | 0.8886312 | 2155.17 | 2049.18 | 1908.4 | 1736.11 | 1543.21 | 1542.762 | 0.02906018 | 0.02906018
Ultradur® B 4300 K6 | Ultradur® | B 4300 K6 | dry | BASF | PBT | GB | 160 | 2 | 2 | 0.9689727 | 0.9330512 |  | 374.042 | 366.838 | 357.782 | 346.681 | 333.8289 | 3.707175 | 3.707175
Ultradur® B 4315 G6 HR | Ultradur® | B 4315 G6 HR | dry | BASF | PE-UHMW | GF | 160 | 5 | 2 | 0.7044135 | 0.6787777 | 2916.42 | 2701.11 | 2350.6 | 1862.23 | 1311.78 | 1264.04 | 3.639316 | 3.639316
Ultradur® B 4300 M5 | Ultradur® | B 4300 M5 | dry | BASF | PBT | M | 23 | 20 | 2 | 0.7144223 | 0.6919948 | 2969.87 | 2520.8 | 2021.3 | 1526.87 | 1090.83 | 1056.586 | 3.139257 | 3.139257
Ultradur® B 4300 G6 FC Aqua | Ultradur® | B 4300 G6 FC Aqua | dry | BASF | PBT | GF | 160 | 25 | 2 | 0.8854949 | 0.8578479 |  | 1729.11 | 1563.46 | 1398.89 | 1238.71 | 1200.035 | 3.122214 | 3.122214
Ultradur® B 4300 G6 | Ultradur® | B 4300 G6 | dry | BASF | PBT | GF | 160 | 25 | 2 | 0.8854949 | 0.8578479 |  | 1729.11 | 1563.46 | 1398.89 | 1238.71 | 1200.035 | 3.122214 | 3.122214
Ultradur® B 4300 M5 | Ultradur® | B 4300 M5 | dry | BASF | PBT | M | 23 | 10 | 2 | 0.7446608 | 0.7678271 | 3297.83 | 2917.49 | 2451.76 | 1941.3 | 1445.61 | 1490.583 | -3.110988 | 3.110988
Ultradur® B 4300 G2 | Ultradur® | B 4300 G2 | dry | BASF | PBT | GF | 160 | 4 | 2 | 0.9416906 | 0.9128411 | 829.635 | 796.591 | 760.341 | 721.033 | 678.99 | 658.1885 | 3.063591 | 3.063591
Ultradur® B 4300 K6 | Ultradur® | B 4300 K6 | dry | BASF | PBT | GB | 160 | 1 | 2 | 0.9838228 | 0.9540518 |  | 387.029 | 383.184 | 378.311 | 372.191 | 360.9283 | 3.026056 | 3.026056
Ultradur® B 4300 G6 FC Aqua | Ultradur® | B 4300 G6 FC Aqua | dry | BASF | PBT | GF | 160 | 5 | 2 | 0.9136406 | 0.8871266 |  | 2194.77 | 2046.09 | 1888.85 | 1725.73 | 1675.649 | 2.90201 | 2.90201
Ultradur® B 4300 G6 | Ultradur® | B 4300 G6 | dry | BASF | PBT | GF | 160 | 5 | 2 | 0.9136406 | 0.8871266 |  | 2194.77 | 2046.09 | 1888.85 | 1725.73 | 1675.649 | 2.90201 | 2.90201
Ultradur® B 4300 K4 | Ultradur® | B 4300 K4 | dry | BASF | PBT | GB | 160 | 2 | 2 | 0.9686947 | 0.9408118 |  | 304.553 | 297.752 | 289.855 | 280.781 | 272.699 | 2.878398 | 2.878398
Ultradur® B 4300 K4 | Ultradur® | B 4300 K4 | dry | BASF | PBT | GB | 160 | 5 | 2 | 0.9280578 | 0.9018065 |  | 262.784 | 248.818 | 233.34 | 216.553 | 210.4275 | 2.828624 | 2.828624
Ultradur® B 4300 G2 | Ultradur® | B 4300 G2 | dry | BASF | PBT | GF | 160 | 16 | 2 | 0.8992986 | 0.8739147 | 666.192 | 616.77 | 565.613 | 513.667 | 461.94 | 448.9012 | 2.822625 | 2.822625
Ultradur® B 4300 G2 | Ultradur® | B 4300 G2 | dry | BASF | PBT | GF | 160 | 10 | 2 | 0.9234699 | 0.8974603 | 764.029 | 722.998 | 678.942 | 632.379 | 583.983 | 567.535 | 2.816516 | 2.816516
Ultradur® B 4300 G10 | Ultradur® | B 4300 G10 | dry | BASF | PBT | GF | 160 | 10 | 2 | 0.9155372 | 0.8900758 | 4126.26 | 3882.44 | 3621.48 | 3347.39 | 3064.66 | 2979.431 | 2.78103 | 2.78103
Ultradur® B 4300 K6 | Ultradur® | B 4300 K6 | dry | BASF | PBT | GB | 160 | 3 | 2 | 0.9499485 | 0.9236268 |  | 356.196 | 344.696 | 330.779 | 314.223 | 305.5163 | 2.770855 | 2.770855
Ultradur® B 4300 G10 | Ultradur® | B 4300 G10 | dry | BASF | PBT | GF | 160 | 40 | 2 | 0.8980797 | 0.873355 | 2658.12 | 2430.51 | 2208.63 | 1994.99 | 1791.66 | 1742.334 | 2.753063 | 2.753063
Ultradur® B 4300 G10 | Ultradur® | B 4300 G10 | dry | BASF | PBT | GF | 160 | 42 | 2 | 0.8977263 | 0.873355 | 2561.57 | 2339.42 | 2123.85 | 1917.11 | 1721.04 | 1674.318 | 2.714778 | 2.714778
Ultradur® B 4300 G6 FC Aqua | Ultradur® | B 4300 G6 FC Aqua | dry | BASF | PBT | GF | 160 | 15 | 2 | 0.902076 | 0.8779573 |  | 2014.24 | 1855.13 | 1691.21 | 1525.6 | 1484.81 | 2.673686 | 2.673686
Ultradur® B 4300 G6 | Ultradur® | B 4300 G6 | dry | BASF | PBT | GF | 160 | 15 | 2 | 0.902076 | 0.8779573 |  | 2014.24 | 1855.13 | 1691.21 | 1525.6 | 1484.81 | 2.673686 | 2.673686
Ultradur® B 4300 G2 | Ultradur® | B 4300 G2 | dry | BASF | PBT | GF | 160 | 8 | 2 | 0.9305796 | 0.9059563 | 790.826 | 752.778 | 711.541 | 667.484 | 621.147 | 604.7114 | 2.646014 | 2.646014
Ultradur® B 4300 G2 | Ultradur® | B 4300 G2 | dry | BASF | PBT | GF | 160 | 6 | 2 | 0.9367461 | 0.9121513 | 813.008 | 777.696 | 739.135 | 697.585 | 653.46 | 636.3031 | 2.62555 | 2.62555
Ultradur® B 4300 M5 | Ultradur® | B 4300 M5 | dry | BASF | PBT | M | 160 | 1 | 2 | 0.9634206 | 0.9382041 |  | 366.032 | 358.295 | 348.311 | 335.57 | 326.7868 | 2.617391 | 2.617391
Ultradur® B 4330 G6 HR | Ultradur® | B 4330 G6 HR | dry | BASF | PBT | GF | 160 | 5 | 2 | 0.8743726 | 0.8516876 | 2642.76 | 2564.73 | 2437.03 | 2239.48 | 1958.14 | 1907.337 | 2.594439 | 2.594439
Ultradur® B 4300 K4 | Ultradur® | B 4300 K4 | dry | BASF | PBT | GB | 160 | 3 | 2 | 0.9593405 | 0.9344742 |  | 295.45 | 286.889 | 277.008 | 265.745 | 258.8568 | 2.592022 | 2.592022
Ultradur® B 4300 G4 FC | Ultradur® | B 4300 G4 FC | dry | BASF | PBT | GF | 160 | 15 | 2 | 0.8969767 | 0.8739147 |  | 1450.97 | 1333.22 | 1210.6 | 1085.88 | 1057.961 | 2.571076 | 2.571076
Ultradur® B 4300 G4 | Ultradur® | B 4300 G4 | dry | BASF | PBT | GF | 160 | 15 | 2 | 0.8969767 | 0.8739147 |  | 1450.97 | 1333.22 | 1210.6 | 1085.88 | 1057.961 | 2.571076 | 2.571076
Ultradur® B 4300 G4 FC | Ultradur® | B 4300 G4 FC | dry | BASF | PBT | GF | 160 | 5 | 2 | 0.9150011 | 0.8915643 |  | 1696.64 | 1590.84 | 1474.49 | 1349.16 | 1314.603 | 2.561398 | 2.561398
Ultradur® B 4300 G4 | Ultradur® | B 4300 G4 | dry | BASF | PBT | GF | 160 | 5 | 2 | 0.9150011 | 0.8915643 |  | 1696.64 | 1590.84 | 1474.49 | 1349.16 | 1314.603 | 2.561398 | 2.561398
Ultradur® B 4300 M5 | Ultradur® | B 4300 M5 | dry | BASF | PBT | M | 160 | 3 | 2 | 0.9330693 | 0.9093443 |  | 342.595 | 328.447 | 311.053 | 290.234 | 282.8543 | 2.542682 | 2.542682
Ultradur® B 4300 K4 | Ultradur® | B 4300 K4 | dry | BASF | PBT | GB | 160 | 1 | 2 | 0.9744117 | 0.9496925 |  | 309.722 | 303.991 | 297.402 | 289.792 | 282.4404 | 2.53684 | 2.53684
Ultradur® B 4300 M5 | Ultradur® | B 4300 M5 | dry | BASF | PBT | M | 160 | 6 | 2 | 0.8712714 | 0.8491694 |  | 281.584 | 256.202 | 228.302 | 198.913 | 193.8671 | 2.536746 | 2.536746
Ultradur® B 4300 M5 | Ultradur® | B 4300 M5 | dry | BASF | PBT | M | 23 | 15 | 2 | 0.7257148 | 0.7440087 | 3115.01 | 2691.31 | 2200.28 | 1693.42 | 1228.94 | 1259.919 | -2.520811 | 2.520811
Ultradur® B 4300 G2 | Ultradur® | B 4300 G2 | dry | BASF | PBT | GF | 160 | 12 | 2 | 0.9157043 | 0.89297 | 733.64 | 689.596 | 642.828 | 594.004 | 543.932 | 530.4278 | 2.482705 | 2.482705
Ultradur® B 4300 G10 | Ultradur® | B 4300 G10 | dry | BASF | PBT | GF | 160 | 30 | 2 | 0.9019387342 | 0.8797646 | 3189.59 | 2941 | 2691.69 | 2445.41 | 2205.61 | 2151.385 | 2.458497 | 2.458497
Ultradur® B 4300 G4 | Ultradur® | B 4300 G4 | dry | BASF | PBT | GF | 160 | 20 | 2 | 0.8872046719 | 0.8655431 |  | 1288.88 | 1169.81 | 1049.68 | 931.281 | 908.5433 | 2.441549 | 2.441549
Ultradur® B 4300 G4 FC | Ultradur® | B 4300 G4 FC | dry | BASF | PBT | GF | 160 | 20 | 2 | 0.8872046719 | 0.8655431 |  | 1288.88 | 1169.81 | 1049.68 | 931.281 | 908.5433 | 2.441549 | 2.441549
Ultradur® B 4300 K6 | Ultradur® | B 4300 K6 | dry | BASF | PBT | GB | 160 | 5 | 2 | 0.9157635 | 0.8938522 |  | 319.211 | 300.669 | 279.475 | 255.933 | 249.8093 | 2.392678 | 2.392678
Ultradur® B 4300 K6 | Ultradur® | B 4300 K6 | dry | BASF | PBT | GB | 160 | 6 | 2 | 0.901169 | 0.8796992 |  | 301.296 | 280.151 | 256.63 | 231.267 | 225.7572 | 2.382443 | 2.382443
Ultradur® B 4300 G2 | Ultradur® | B 4300 G2 | dry | BASF | PBT | GF | 160 | 2 | 2 | 0.9452162 | 0.9227802 | 839.948 | 808.538 | 774.024 | 736.458 | 696.112 | 679.5889 | 2.373629 | 2.373629
Ultradur® B 4300 G2 | Ultradur® | B 4300 G2 | dry | BASF | PBT | GF | 160 | 14 | 2 | 0.9075692 | 0.8862386 | 700.701 | 653.811 | 604.629 | 553.971 | 502.767 | 490.9505 | 2.3503 | 2.3503
Ultradur® B 4500 | Ultradur® | B 4500 | dry | BASF | PBT | None | 23 | 5 | 2 | 0.8331441 | 0.8136769 | 1991.04 | 1803.14 | 1591.35 | 1365.31 | 1137.5 | 1110.921 | 2.336594 | 2.336594
Ultradur® B 4500 FC | Ultradur® | B 4500 FC | dry | BASF | PBT | None | 23 | 5 | 2 | 0.8331441 | 0.8136769 | 1991.04 | 1803.14 | 1591.35 | 1365.31 | 1137.5 | 1110.921 | 2.336594 | 2.336594
Ultradur® B 4300 G4 FC | Ultradur® | B 4300 G4 FC | dry | BASF | PBT | GF | 160 | 10 | 2 | 0.9073828 | 0.8867922 |  | 1595.2 | 1483.41 | 1363.03 | 1236.79 | 1208.724 | 2.269232 | 2.269232
Ultradur® B 4300 G4 | Ultradur® | B 4300 G4 | dry | BASF | PBT | GF | 160 | 10 | 2 | 0.9073828 | 0.8867922 |  | 1595.2 | 1483.41 | 1363.03 | 1236.79 | 1208.724 | 2.269232 | 2.269232
Ultradur® B 4300 K4 | Ultradur® | B 4300 K4 | dry | BASF | PBT | GB | 160 | 4 | 2 | 0.9458608 | 0.9250801 |  | 281.67 | 270.636 | 258.131 | 244.156 | 238.7919 | 2.197017 | 2.197017
Ultradur® B 4300 G6 FC Aqua | Ultradur® | B 4300 G6 FC Aqua | dry | BASF | PBT | GF | 160 | 20 | 2 | 0.8939658 | 0.8747627 |  | 1878.76 | 1715.12 | 1549.5 | 1385.2 | 1355.445 | 2.148081 | 2.148081
Ultradur® B 4300 G6 | Ultradur® | B 4300 G6 | dry | BASF | PBT | GF | 160 | 20 | 2 | 0.8939658 | 0.8747627 |  | 1878.76 | 1715.12 | 1549.5 | 1385.2 | 1355.445 | 2.148081 | 2.148081
Ultradur® B 4300 M5 | Ultradur® | B 4300 M5 | dry | BASF | PBT | M | 160 | 5 | 2 | 0.8911537 | 0.8724535 |  | 303.611 | 281.441 | 256.095 | 228.22 | 223.431 | 2.098424 | 2.098424
Ultradur® B 4300 M5 | Ultradur® | B 4300 M5 | dry | BASF | PBT | M | 160 | 2 | 2 | 0.9510786 | 0.9314708 |  | 356.876 | 346.483 | 333.351 | 317.043 | 310.5067 | 2.061641 | 2.061641
Ultradur® B 4300 K6 | Ultradur® | B 4300 K6 | dry | BASF | PBT | GB | 160 | 4 | 2 | 0.9320732 | 0.9130377 |  | 337.638 | 322.321 | 304.298 | 283.628 | 277.8355 | 2.042274 | 2.042274
Ultradur® B 4300 M5 | Ultradur® | B 4300 M5 | dry | BASF | PBT | M | 160 | 4 | 2 | 0.912245 | 0.8937782 |  | 324.386 | 306.091 | 284.394 | 259.437 | 254.1852 | 2.024321 | 2.024321
Ultradur® B 4300 K4 | Ultradur® | B 4300 K4 | dry | BASF | PBT | GB | 160 | 6 | 2 | 0.9068414 | 0.8884854 |  | 239.063 | 222.124 | 203.964 | 184.963 | 181.219 | 2.024169 | 2.024169
Ultradur® B 4300 K4 | Ultradur® | B 4300 K4 | dry | BASF | PBT | GB | 23 | 20 | 2 | 0.7475669 | 0.7324976 | 1640.38 | 1329.28 | 1044.75 | 799.095 | 597.377 | 585.3352 | 2.015783 | 2.015783
Ultradur® B 4300 G6 FC Aqua | Ultradur® | B 4300 G6 FC Aqua | dry | BASF | PBT | GF | 160 | 10 | 2 | 0.9089834 | 0.8907494 |  | 2123.85 | 1970.08 | 1809.34 | 1644.66 | 1611.669 | 2.005974 | 2.005974
Ultradur® B 4300 G6 | Ultradur® | B 4300 G6 | dry | BASF | PBT | GF | 160 | 10 | 2 | 0.9089834 | 0.8907494 |  | 2123.85 | 1970.08 | 1809.34 | 1644.66 | 1611.669 | 2.005974 | 2.005974
Ultradur® B 4300 G10 | Ultradur® | B 4300 G10 | dry | BASF | PBT | GF | 160 | 20 | 2 | 0.9089082 | 0.8914843 | 3716.97 | 3464.73 | 3203.16 | 2936.38 | 2668.9 | 2617.737 | 1.91702 | 1.91702
Ultradur® B 4300 GM42 | Ultradur® | B 4300 GM42 | dry | BASF | PBT | GF+MF | 160 | 5 | 2 | 0.8642889 | 0.8478169 |  | 1763.27 | 1609.56 | 1431.57 | 1237.29 | 1213.709 | 1.905839 | 1.905839
Ultradur® B 6550 | Ultradur® | B 6550 | dry | BASF | PBT | None | 23 | 4 | 2 | 0.6109438 | 0.5993124 | 2128.23 | 1812.66 | 1395.92 | 954.312 | 583.031 | 571.931 | 1.903836 | 1.903836
Ultradur® B 6550 FC | Ultradur® | B 6550 FC | dry | BASF | PBT | None | 23 | 4 | 2 | 0.6109438 | 0.5993124 | 2128.23 | 1812.66 | 1395.92 | 954.312 | 583.031 | 571.931 | 1.903836 | 1.903836
Ultradur® B 4300 G4 | Ultradur® | B 4300 G4 | dry | BASF | PBT | GF | 23 | 10 | 2 | 0.8464386 | 0.8620709 | 6270.02 | 5826.39 | 5274.56 | 4627.01 | 3916.48 | 3988.811 | -1.846834 | 1.846834
Ultradur® B 4300 G4 FC | Ultradur® | B 4300 G4 FC | dry | BASF | PBT | GF | 23 | 10 | 2 | 0.8464386 | 0.8620709 | 6270.02 | 5826.39 | 5274.56 | 4627.01 | 3916.48 | 3988.811 | -1.846834 | 1.846834
Ultradur® B 6550 FC | Ultradur® | B 6550 FC | dry | BASF | PBT | None | 23 | 2 | 2 | 0.610966 | 0.6004237 | 2132.88 | 1818.68 | 1402.13 | 959.325 | 586.115 | 576.0014 | 1.725526 | 1.725526
Ultradur® B 6550 | Ultradur® | B 6550 | dry | BASF | PBT | None | 23 | 2 | 2 | 0.610966 | 0.6004237 | 2132.88 | 1818.68 | 1402.13 | 959.325 | 586.115 | 576.0014 | 1.725526 | 1.725526
Ultradur® B 4300 GM42 | Ultradur® | B 4300 GM42 | dry | BASF | PBT | GF+MF | 160 | 24 | 2 | 0.8579862 | 0.8434932 |  | 1008.95 | 885.674 | 768.369 | 659.25 | 648.1141 | 1.689184 | 1.689184
Ultradur® B 4315 G6 HR | Ultradur® | B 4315 G6 HR | dry | BASF | PE-UHMW | GF | 160 | 25 | 2 | 0.7953392 | 0.7821387 | 2639.66 | 2407.36 | 2112.76 | 1769.66 | 1407.48 | 1384.12 | 1.659739 | 1.659739
Ultradur® B 4330 G6 HR | Ultradur® | B 4330 G6 HR | dry | BASF | PBT | GF | 160 | 30 | 2 | 0.8510965 | 0.8370264 | 1559.36 | 1388.92 | 1218.07 | 1052.01 | 895.362 | 880.5601 | 1.653172 | 1.653172
Ultradur® B 4330 G6 HR | Ultradur® | B 4330 G6 HR | dry | BASF | PBT | GF | 160 | 10 | 2 | 0.8588869 | 0.8447415 | 2566.99 | 2458.02 | 2295.93 | 2069.05 | 1777.08 | 1747.812 | 1.646953 | 1.646953
Ultradur® B 4300 M5 | Ultradur® | B 4300 M5 | dry | BASF | PBT | M | 120 | 2 | 2 | 0.9731028 | 0.9580016 |  | 494.397 | 484.255 | 472.949 | 460.228 | 453.0859 | 1.551861 | 1.551861
Ultradur® B 4300 K4 | Ultradur® | B 4300 K4 | dry | BASF | PBT | GB | 23 | 5 | 2 | 0.779509 | 0.7676221 | 2358.45 | 2042.75 | 1708.15 | 1377.97 | 1074.14 | 1057.76 | 1.52492 | 1.52492
Ultradur® B 4315 G6 HR | Ultradur® | B 4315 G6 HR | dry | BASF | PE-UHMW | GF | 160 | 20 | 2 | 0.7952507 | 0.7836359 | 2812.27 | 2612.7 | 2333.46 | 1977.15 | 1572.33 | 1549.366 | 1.460531 | 1.460531
Ultradur® B 4300 G6 | Ultradur® | B 4300 G6 | dry | BASF | PBT | GF | 160 | 36 | 2 | 0.8683032 | 0.8559001 |  | 1397.24 | 1236.99 | 1084.21 | 941.423 | 927.9754 | 1.428431 | 1.428431
Ultradur® B 4300 G6 FC Aqua | Ultradur® | B 4300 G6 FC Aqua | dry | BASF | PBT | GF | 160 | 36 | 2 | 0.8683032 | 0.8559001 |  | 1397.24 | 1236.99 | 1084.21 | 941.423 | 927.9754 | 1.428431 | 1.428431
Ultradur® B 4330 G6 HR | Ultradur® | B 4330 G6 HR | dry | BASF | PBT | GF | 160 | 36 | 2 | 0.8849799 | 0.8723831 | 1168.4 | 1054.75 | 945.552 | 842.044 | 745.192 | 734.5849 | 1.423402 | 1.423402
Ultradur® B 4331 G6 HR | Ultradur® | B 4331 G6 HR | dry | BASF | PBT | GF | 160 | 40 | 2 | 0.7393298 | 0.7290242 | 1531.41 | 1211.75 | 933.511 | 703.011 | 519.757 | 512.5121 | 1.393911 | 1.393911
Ultradur® B 6550 | Ultradur® | B 6550 | dry | BASF | PBT | None | 23 | 12 | 2 | 0.6044512 | 0.5962837 | 2079.72 | 1746.29 | 1322.15 | 889.746 | 537.808 | 530.541 | 1.351216 | 1.351216
Ultradur® B 6550 FC | Ultradur® | B 6550 FC | dry | BASF | PBT | None | 23 | 12 | 2 | 0.6044512 | 0.5962837 | 2079.72 | 1746.29 | 1322.15 | 889.746 | 537.808 | 530.541 | 1.351216 | 1.351216
Ultradur® B 4300 G6 | Ultradur® | B 4300 G6 | dry | BASF | PBT | GF | 160 | 30 | 2 | 0.8772711 | 0.8655729 |  | 1576.02 | 1411.11 | 1250.48 | 1097.01 | 1082.382 | 1.333485 | 1.333485
Ultradur® B 4300 G6 FC Aqua | Ultradur® | B 4300 G6 FC Aqua | dry | BASF | PBT | GF | 160 | 30 | 2 | 0.8772711 | 0.8655729 |  | 1576.02 | 1411.11 | 1250.48 | 1097.01 | 1082.382 | 1.333485 | 1.333485
Ultradur® B 4300 G4 | Ultradur® | B 4300 G4 | dry | BASF | PBT | GF | 23 | 20 | 2 | 0.8513193 | 0.8624279 | 6172.06 | 5727.56 | 5186.16 | 4561.25 | 3883.08 | 3933.749 | -1.304872 | 1.304872
Ultradur® B 4300 G4 FC | Ultradur® | B 4300 G4 FC | dry | BASF | PBT | GF | 23 | 20 | 2 | 0.8513193 | 0.8624279 | 6172.06 | 5727.56 | 5186.16 | 4561.25 | 3883.08 | 3933.749 | -1.304872 | 1.304872
Ultradur® B 4315 G6 HR | Ultradur® | B 4315 G6 HR | dry | BASF | PE-UHMW | GF | 160 | 35 | 2 | 0.8035882 | 0.7931804 | 2023.02 | 1766.48 | 1499.95 | 1238.22 | 995.019 | 982.1318 | 1.295169 | 1.295169
Ultradur® B 4331 G6 HR | Ultradur® | B 4331 G6 HR | dry | BASF | PBT | GF | 23 | 50 | 2 | 0.8481294 | 0.8378611 | 6170.89 | 5613.52 | 4995.99 | 4342.25 | 3682.79 | 3638.202 | 1.210704 | 1.210704
Ultradur® B 4040 G10 | Ultradur® | B 4040 G10 | dry | BASF | PBT+PET | GF | 23 | 40 | 2 | 0.8631036 | 0.8730471 | 17526.9 | 16854.2 | 15824.7 | 14341.5 | 12378.2 | 12520.81 | -1.152068 | 1.152068
Ultradur® B 4300 G4 FC | Ultradur® | B 4300 G4 FC | dry | BASF | PBT | GF | 23 | 70 | 2 | 0.8557172 | 0.8459712 | 4998.75 | 4523.92 | 4020.52 | 3506.24 | 3000.35 | 2966.178 | 1.138929 | 1.138929
Ultradur® B 4300 G4 | Ultradur® | B 4300 G4 | dry | BASF | PBT | GF | 23 | 70 | 2 | 0.8557172 | 0.8459712 | 4998.75 | 4523.92 | 4020.52 | 3506.24 | 3000.35 | 2966.178 | 1.138929 | 1.138929
Ultradur® B 4315 G6 HR | Ultradur® | B 4315 G6 HR | dry | BASF | PE-UHMW | GF | 160 | 40 | 2 | 0.823071 | 0.8137885 | 1640.58 | 1423.7 | 1212.66 | 1014.65 | 835.129 | 825.7105 | 1.127789 | 1.127789
Ultradur® B 4300 GM42 | Ultradur® | B 4300 GM42 | dry | BASF | PBT | GF+MF | 23 | 40 | 2 | 0.8507762 | 0.8412038 | 5940.05 | 5404.42 | 4814.62 | 4193.03 | 3567.33 | 3527.193 | 1.125128 | 1.125128
Ultradur® B 4300 G6 | Ultradur® | B 4300 G6 | dry | BASF | PBT | GF | 23 | 80 | 2 | 0.8517955 | 0.842282 | 7527.09 | 6837.3 | 6085.55 | 5300.04 | 4514.55 | 4464.128 | 1.116877 | 1.116877
Ultradur® B 4300 G6 FC Aqua | Ultradur® | B 4300 G6 FC Aqua | dry | BASF | PBT | GF | 23 | 80 | 2 | 0.8517955 | 0.842282 | 7527.09 | 6837.3 | 6085.55 | 5300.04 | 4514.55 | 4464.128 | 1.116877 | 1.116877
Ultradur® B 4300 G6 FC Aqua | Ultradur® | B 4300 G6 FC Aqua | dry | BASF | PBT | GF | 160 | 35 | 2 | 0.8696428 | 0.8601275 |  | 1424.7 | 1263.46 | 1109.26 | 964.66 | 954.105 | 1.094167 | 1.094167
Ultradur® B 4300 G6 | Ultradur® | B 4300 G6 | dry | BASF | PBT | GF | 160 | 35 | 2 | 0.8696428 | 0.8601275 |  | 1424.7 | 1263.46 | 1109.26 | 964.66 | 954.105 | 1.094167 | 1.094167
Ultradur® S 4090 G2 | Ultradur® | S 4090 G2 | dry | BASF | PBT+ASA+PET | GF | 23 | 50 | 2 | 0.8347442 | 0.8437721 | 3139.89 | 2808.26 | 2455.82 | 2098.02 | 1751.31 | 1770.251 | -1.081521 | 1.081521
Ultradur® B 4300 K6 | Ultradur® | B 4300 K6 | dry | BASF | PBT | GB | 23 | 15 | 2 | 0.663071 | 0.6701976 | 3644.17 | 3224.18 | 2634.84 | 1944.95 | 1289.64 | 1303.501 | -1.074777 | 1.074777
Ultradur® B 4040 G10 | Ultradur® | B 4040 G10 | dry | BASF | PBT+PET | GF | 23 | 85 | 2 | 0.770504 | 0.778523 | 15850.8 | 14426.6 | 12546.3 | 10305.8 | 7940.66 | 8023.302 | -1.040749 | 1.040749
Ultradur® B 4300 G2 | Ultradur® | B 4300 G2 | dry | BASF | PBT | GF | 23 | 20 | 2 | 0.8333447 | 0.8247452 | 4051.15 | 3760.1 | 3388.55 | 2944.52 | 2453.8 | 2428.479 | 1.031925 | 1.031925
Ultradur® B 4300 K4 | Ultradur® | B 4300 K4 | dry | BASF | PBT | GB | 23 | 10 | 2 | 0.7693313 | 0.7771623 | 2168.63 | 1844.24 | 1514.74 | 1202.4 | 925.044 | 934.46 | -1.017894 | 1.017894
Ultradur® B 4300 G4 FC | Ultradur® | B 4300 G4 FC | dry | BASF | PBT | GF | 160 | 25 | 2 | 0.8796132 | 0.8707373 |  | 1128.57 | 1013.34 | 900.414 | 792.016 | 784.0241 | 1.009064 | 1.009064
Ultradur® B 4300 G4 | Ultradur® | B 4300 G4 | dry | BASF | PBT | GF | 160 | 25 | 2 | 0.8796132 | 0.8707373 |  | 1128.57 | 1013.34 | 900.414 | 792.016 | 784.0241 | 1.009064 | 1.009064
Ultradur® B 4300 GM42 | Ultradur® | B 4300 GM42 | dry | BASF | PBT | GF+MF | 160 | 20 | 2 | 0.8524354 | 0.8440036 |  | 1172.38 | 1030.12 | 891.264 | 759.745 | 752.23 | 0.9891503 | 0.9891503
Ultradur® B 4330 G6 HR | Ultradur® | B 4330 G6 HR | dry | BASF | PBT | GF | 160 | 25 | 2 | 0.8347066 | 0.8267281 | 1896.52 | 1701.34 | 1491.23 | 1275.55 | 1064.71 | 1054.533 | 0.9558449 | 0.9558449
Ultradur® B 4331 G6 HR | Ultradur® | B 4331 G6 HR | dry | BASF | PBT | GF | 160 | 20 | 2 | 0.7757285 | 0.7683584 | 2810.7 | 2451.5 | 2058.28 | 1660.22 | 1287.88 | 1275.644 | 0.9500961 | 0.9500961
Ultradur® S 4090 G6 | Ultradur® | S 4090 G6 | dry | BASF | PBT+ASA+PET | GF | 40 | 10 | 2 | 0.980862 | 0.9900363 |  | 8026.59 | 7917.22 | 7783.48 | 7634.52 | 7705.927 | -0.9353225 | 0.9353225
Ultradur® B 4331 G6 HR | Ultradur® | B 4331 G6 HR | dry | BASF | PBT | GF | 160 | 10 | 2 | 0.8149423 | 0.8075122 | 3300.27 | 3022.62 | 2677.98 | 2280.37 | 1858.37 | 1841.427 | 0.9117386 | 0.9117386
Ultradur® B 4300 G6 FC Aqua | Ultradur® | B 4300 G6 FC Aqua | dry | BASF | PBT | GF | 23 | 20 | 2 | 0.8466945 | 0.8543779 | 8783.65 | 8140.01 | 7352.54 | 6441.91 | 5454.33 | 5503.826 | -0.9074573 | 0.9074573
Ultradur® B 4300 G6 | Ultradur® | B 4300 G6 | dry | BASF | PBT | GF | 23 | 20 | 2 | 0.8466945 | 0.8543779 | 8783.65 | 8140.01 | 7352.54 | 6441.91 | 5454.33 | 5503.826 | -0.9074573 | 0.9074573
Ultradur® B 4300 G2 | Ultradur® | B 4300 G2 | dry | BASF | PBT | GF | 120 | 10 | 2 | 0.9709847 | 0.9622434 | 1183.44 | 1158.91 | 1131.96 | 1102.52 | 1070.53 | 1060.893 | 0.9002445 | 0.9002445
Ultradur® S 4090 G2 | Ultradur® | S 4090 G2 | dry | BASF | PBT+ASA+PET | GF | 120 | 12 | 2 | 0.868609 | 0.8763966 |  | 595.302 | 531.602 | 468.137 | 406.628 | 410.2737 | -0.896564 | 0.896564
Ultradur® B 4300 K6 | Ultradur® | B 4300 K6 | dry | BASF | PBT | GB | 23 | 20 | 2 | 0.6206028 | 0.6261142 | 3624.63 | 3154.42 | 2493.95 | 1747.14 | 1084.28 | 1093.909 | -0.8880776 | 0.8880776
Ultradur® B 4300 G6 FC Aqua | Ultradur® | B 4300 G6 FC Aqua | dry | BASF | PBT | GF | 23 | 40 | 2 | 0.8552614 | 0.8626946 | 8604.62 | 7970.54 | 7214.13 | 6356.01 | 5436.05 | 5483.296 | -0.8691183 | 0.8691183
Ultradur® B 4300 G6 | Ultradur® | B 4300 G6 | dry | BASF | PBT | GF | 23 | 40 | 2 | 0.8552614 | 0.8626946 | 8604.62 | 7970.54 | 7214.13 | 6356.01 | 5436.05 | 5483.296 | -0.8691183 | 0.8691183
Ultradur® B 4300 G2 | Ultradur® | B 4300 G2 | dry | BASF | PBT | GF | 23 | 30 | 2 | 0.8230151 | 0.830157 | 3760.4 | 3424.03 | 3025.78 | 2583.61 | 2126.35 | 2144.802 | -0.8677714 | 0.8677714
Ultradur® B 6550 | Ultradur® | B 6550 | dry | BASF | PBT | None | 23 | 14 | 2 | 0.601663 | 0.5966226 | 2060.67 | 1720.41 | 1293.64 | 864.961 | 520.415 | 516.0553 | 0.8377335 | 0.8377335
Ultradur® B 6550 FC | Ultradur® | B 6550 FC | dry | BASF | PBT | None | 23 | 14 | 2 | 0.601663 | 0.5966226 | 2060.67 | 1720.41 | 1293.64 | 864.961 | 520.415 | 516.0553 | 0.8377335 | 0.8377335
Ultradur® B 4315 G6 HR | Ultradur® | B 4315 G6 HR | dry | BASF | PE-UHMW | GF | 120 | 10 | 2 | 0.882271 | 0.8895715 | 3425.61 | 3244.43 | 3014.67 | 2735.52 | 2413.47 | 2433.44 | -0.8274598 | 0.8274598
Ultradur® B 4331 G6 HR | Ultradur® | B 4331 G6 HR | dry | BASF | PBT | GF | 160 | 30 | 2 | 0.7493249 | 0.7554295 | 2160.39 | 1783.11 | 1420.66 | 1095.35 | 820.773 | 827.4597 | -0.8146848 | 0.8146848
Ultradur® B 4331 G6 HR | Ultradur® | B 4331 G6 HR | dry | BASF | PBT | GF | 23 | 72 | 2 | 0.8213382 | 0.8276892 | 5175.72 | 4549.16 | 3907.82 | 3280.78 | 2694.63 | 2715.466 | -0.7732512 | 0.7732512
Ultradur® B 4300 G2 | Ultradur® | B 4300 G2 | dry | BASF | PBT | GF | 23 | 40 | 2 | 0.819189 | 0.8253603 | 3416.82 | 3057.47 | 2660.48 | 2246.6 | 1840.39 | 1854.254 | -0.7533392 | 0.7533392
Ultradur® B 4300 M5 | Ultradur® | B 4300 M5 | dry | BASF | PBT | M | 90 | 4 | 2 | 0.9294419 | 0.9362336 |  | 628.931 | 599.251 | 564.414 | 524.59 | 528.4234 | -0.7307348 | 0.7307348
Ultradur® B 4315 G6 HR | Ultradur® | B 4315 G6 HR | dry | BASF | PE-UHMW | GF | 160 | 15 | 2 | 0.7824853 | 0.7768835 | 2891.63 | 2707.64 | 2430.41 | 2053.47 | 1606.81 | 1595.307 | 0.7158919 | 0.7158919
Ultradur® B 4330 G6 HR | Ultradur® | B 4330 G6 HR | dry | BASF | PBT | GF | 23 | 40 | 2 | 0.8816965 | 0.8878359 | 6470 | 6000.01 | 5478.34 | 4917.69 | 4335.91 | 4366.102 | -0.6963164 | 0.6963164
Ultradur® S 4090 G2 | Ultradur® | S 4090 G2 | dry | BASF | PBT+ASA+PET | GF | 120 | 6 | 2 | 0.8892526 | 0.8953223 |  | 860.203 | 797.992 | 725.48 | 645.135 | 649.5384 | -0.6825585 | 0.6825585
Ultradur® B 4330 G6 HR | Ultradur® | B 4330 G6 HR | dry | BASF | PBT | GF | 160 | 35 | 2 | 0.8789022 | 0.8729205 | 1226.17 | 1103.23 | 984.542 | 871.758 | 766.19 | 760.9754 | 0.6805874 | 0.6805874
Ultradur® B 4300 K4 | Ultradur® | B 4300 K4 | dry | BASF | PBT | GB | 90 | 4 | 2 | 0.9452953 | 0.9515971 |  | 513.479 | 492.793 | 469.539 | 443.853 | 446.812 | -0.6666522 | 0.6666522
Ultradur® B 4300 K4 | Ultradur® | B 4300 K4 | dry | BASF | PBT | GB | 90 | 2 | 2 | 0.948892 | 0.9551955 |  | 529.266 | 509.827 | 487.556 | 462.638 | 465.7113 | -0.6642944 | 0.6642944
Ultradur® B 4331 G6 HR | Ultradur® | B 4331 G6 HR | dry | BASF | PBT | GF | 160 | 5 | 2 | 0.8296634 | 0.8351366 | 3434.63 | 3190.83 | 2874.98 | 2493.24 | 2068.55 | 2082.196 | -0.659687 | 0.659687
Ultradur® B 4330 G6 HR | Ultradur® | B 4330 G6 HR | dry | BASF | PBT | GF | 160 | 20 | 2 | 0.8311249 | 0.8257221 | 2195.6 | 2008.71 | 1786.54 | 1538.06 | 1278.32 | 1270.01 | 0.6500608 | 0.6500608
Ultradur® B 4500 FC | Ultradur® | B 4500 FC | dry | BASF | PBT | None | 23 | 15 | 2 | 0.7909149 | 0.785848 | 1555.46 | 1333.34 | 1111.31 | 901.322 | 712.869 | 708.3021 | 0.6406385 | 0.6406385
Ultradur® B 4500 | Ultradur® | B 4500 | dry | BASF | PBT | None | 23 | 15 | 2 | 0.7909149 | 0.785848 | 1555.46 | 1333.34 | 1111.31 | 901.322 | 712.869 | 708.3021 | 0.6406385 | 0.6406385
Ultradur® B 2550 | Ultradur® | B 2550 | dry | BASF | PBT | None | 60 | 2 | 2 | 0.884491 | 0.8901451 | 488.007 | 449.944 | 409.375 | 367.296 | 324.87 | 326.9467 | -0.639251 | 0.639251
Ultradur® B 4300 G2 | Ultradur® | B 4300 G2 | dry | BASF | PBT | GF | 23 | 50 | 2 | 0.8226568 | 0.8278714 | 3055.46 | 2701.37 | 2331.81 | 1964.27 | 1615.92 | 1626.163 | -0.6338824 | 0.6338824
Ultradur® B 4330 G6 HR | Ultradur® | B 4330 G6 HR | dry | BASF | PBT | GF | 23 | 72 | 2 | 0.8574086 | 0.8519901 | 5336.61 | 4801.79 | 4251.75 | 3704.01 | 3175.85 | 3155.78 | 0.6319672 | 0.6319672
Ultradur® B 4331 G6 HR | Ultradur® | B 4331 G6 HR | dry | BASF | PBT | GF | 23 | 20 | 2 | 0.8697383 | 0.8752305 | 6825.73 | 6354.59 | 5799.53 | 5173.2 | 4499.33 | 4527.742 | -0.6314828 | 0.6314828
Ultradur® S 4090 G4 | Ultradur® | S 4090 G4 | dry | BASF | PBT+ASA+PET | GF | 80 | 30 | 2 | 0.8683661 | 0.8737833 | 2484.78 | 2242.25 | 1997.32 | 1756.31 | 1525.12 | 1534.634 | -0.6238434 | 0.6238434
Ultradur® B 4315 G6 HR | Ultradur® | B 4315 G6 HR | dry | BASF | PE-UHMW | GF | 90 | 30 | 2 | 0.9242875 | 0.9299779 | 3506.11 | 3331.78 | 3139.32 | 2930.69 | 2708.8 | 2725.477 | -0.6156562 | 0.6156562
Ultradur® B 4500 | Ultradur® | B 4500 | dry | BASF | PBT | None | 40 | 15 | 2 | 0.9006438 | 0.89516 |  | 438.417 | 397.235 | 358.8 | 323.151 | 321.1834 | 0.6088738 | 0.6088738
Ultradur® B 4500 FC | Ultradur® | B 4500 FC | dry | BASF | PBT | None | 40 | 15 | 2 | 0.9006438 | 0.89516 |  | 438.417 | 397.235 | 358.8 | 323.151 | 321.1834 | 0.6088738 | 0.6088738
Ultradur® B 6550 | Ultradur® | B 6550 | dry | BASF | PBT | None | 23 | 6 | 2 | 0.6102042 | 0.6065004 | 2120.52 | 1802.18 | 1384.47 | 944.451 | 576.308 | 572.8099 | 0.6069808 | 0.6069808
Ultradur® B 6550 FC | Ultradur® | B 6550 FC | dry | BASF | PBT | None | 23 | 6 | 2 | 0.6102042 | 0.6065004 | 2120.52 | 1802.18 | 1384.47 | 944.451 | 576.308 | 572.8099 | 0.6069808 | 0.6069808
Ultradur® S 4090 G4 | Ultradur® | S 4090 G4 | dry | BASF | PBT+ASA+PET | GF | 40 | 30 | 2 | 0.9223466 | 0.9279346 |  | 4626.06 | 4364.91 | 4073.87 | 3757.52 | 3780.285 | -0.6058475 | 0.6058475
Ultradur® B 4315 G6 HR | Ultradur® | B 4315 G6 HR | dry | BASF | PE-UHMW | GF | 160 | 30 | 2 | 0.7952797 | 0.7904723 | 2368.9 | 2109.56 | 1813.74 | 1500.34 | 1193.19 | 1185.977 | 0.6044927 | 0.6044927
Ultradur® B 4331 G6 HR | Ultradur® | B 4331 G6 HR | dry | BASF | PBT | GF | 160 | 15 | 2 | 0.7949763 | 0.7997302 | 3086.86 | 2765.49 | 2389.37 | 1981.82 | 1575.5 | 1584.921 | -0.5979841 | 0.5979841
Ultradur® S 4090 G6 | Ultradur® | S 4090 G6 | dry | BASF | PBT+ASA+PET | GF | 23 | 20 | 2 | 0.9432228 | 0.9488395 | 7927.27 | 7619.86 | 7282.26 | 6915.63 | 6522.98 | 6561.823 | -0.5954733 | 0.5954733
Ultradur® B 4300 K6 | Ultradur® | B 4300 K6 | dry | BASF | PBT | GB | 90 | 2 | 2 | 0.9660077 | 0.9717377 |  | 746.547 | 735.024 | 718.133 | 693.722 | 697.8369 | -0.5931664 | 0.5931664
Ultradur® S 4090 G4 | Ultradur® | S 4090 G4 | dry | BASF | PBT+ASA+PET | GF | 80 | 20 | 2 | 0.8755063 | 0.8703378 | 2608.86 | 2372.29 | 2130.16 | 1888.53 | 1653.42 | 1643.659 | 0.5903453 | 0.5903453
Ultradur® B 4315 G6 HR | Ultradur® | B 4315 G6 HR | dry | BASF | PE-UHMW | GF | 40 | 50 | 2 | 0.9064067 | 0.911714 | 4999.42 | 4689.81 | 4352.57 | 3993.34 | 3619.59 | 3640.784 | -0.5855337 | 0.5855337
Ultradur® B 4040 G10 | Ultradur® | B 4040 G10 | dry | BASF | PBT+PET | GF | 23 | 60 | 2 | 0.8348001 | 0.8396151 | 17129.5 | 16252.7 | 14964.5 | 13204 | 11022.7 | 11086.28 | -0.5767849 | 0.5767849
Ultradur® B 4300 G4 FC | Ultradur® | B 4300 G4 FC | dry | BASF | PBT | GF | 23 | 30 | 2 | 0.8528468 | 0.8577598 | 6015.24 | 5560.52 | 5020.7 | 4411.66 | 3762.47 | 3784.145 | -0.5760714 | 0.5760714
Ultradur® B 4300 G4 | Ultradur® | B 4300 G4 | dry | BASF | PBT | GF | 23 | 30 | 2 | 0.8528468 | 0.8577598 | 6015.24 | 5560.52 | 5020.7 | 4411.66 | 3762.47 | 3784.145 | -0.5760714 | 0.5760714
Ultradur® B 4300 K4 | Ultradur® | B 4300 K4 | dry | BASF | PBT | GB | 23 | 15 | 2 | 0.757364 | 0.7616705 | 1911.87 | 1587.03 | 1274.18 | 991.687 | 751.068 | 755.3388 | -0.5686275 | 0.5686275
Ultradur® B 4315 G6 HR | Ultradur® | B 4315 G6 HR | dry | BASF | PE-UHMW | GF | 23 | 20 | 2 | 0.8760567 | 0.8809437 | 7773.39 | 7306.5 | 6733.87 | 6061.16 | 5309.92 | 5339.541 | -0.557839 | 0.557839
Ultradur® B 4300 G10 | Ultradur® | B 4300 G10 | dry | BASF | PBT | GF | 40 | 10 | 2 | 0.9238557 | 0.9188132 | 10424.6 | 9850.79 | 9242.42 | 8605.63 | 7950.36 | 7906.966 | 0.5458071 | 0.5458071
Ultradur® B 4040 G10 | Ultradur® | B 4040 G10 | dry | BASF | PBT+PET | GF | 23 | 80 | 2 | 0.7822603 | 0.7780802 | 16138.4 | 14823.8 | 13048.6 | 10873.9 | 8506.22 | 8460.766 | 0.5343618 | 0.5343618
Ultradur® B 4315 G6 HR | Ultradur® | B 4315 G6 HR | dry | BASF | PE-UHMW | GF | 120 | 30 | 2 | 0.903492 | 0.9082803 | 2937.37 | 2755.03 | 2554.36 | 2338.77 | 2113.06 | 2124.259 | -0.5299713 | 0.5299713
Ultradur® S 4090 G6 | Ultradur® | S 4090 G6 | dry | BASF | PBT+ASA+PET | GF | 80 | 40 | 2 | 0.8587622 | 0.8542417 | 3290.01 | 2934.81 | 2583.9 | 2246.07 | 1928.84 | 1918.687 | 0.5263953 | 0.5263953
Ultradur® B 4331 G6 HR | Ultradur® | B 4331 G6 HR | dry | BASF | PBT | GF | 23 | 70 | 2 | 0.8235512 | 0.8278714 | 5270.91 | 4647.68 | 4005.19 | 3372.65 | 2777.55 | 2792.121 | -0.524585 | 0.524585
Ultradur® S 4090 G2 | Ultradur® | S 4090 G2 | dry | BASF | PBT+ASA+PET | GF | 40 | 10 | 2 | 0.9405254 | 0.9453857 |  | 3371.54 | 3250.98 | 3099.81 | 2915.45 | 2930.516 | -0.5167675 | 0.5167675
Ultradur® B 4330 G6 HR | Ultradur® | B 4330 G6 HR | dry | BASF | PBT | GF | 40 | 50 | 2 | 0.9265454 | 0.9218225 | 4067.65 | 3836.24 | 3597.2 | 3353.09 | 3106.79 | 3090.954 | 0.5097264 | 0.5097264
Ultradur® S 4090 G2 | Ultradur® | S 4090 G2 | dry | BASF | PBT+ASA+PET | GF | 40 | 25 | 2 | 0.8829531 | 0.8874521 |  | 2770.56 | 2543.4 | 2291.73 | 2023.49 | 2033.801 | -0.5095472 | 0.5095472
Ultradur® B 4500 FC | Ultradur® | B 4500 FC | dry | BASF | PBT | None | 23 | 10 | 2 | 0.8062304 | 0.8103229 | 1746.66 | 1532.33 | 1307.07 | 1083.39 | 873.462 | 877.8957 | -0.5076055 | 0.5076055
Ultradur® B 4500 | Ultradur® | B 4500 | dry | BASF | PBT | None | 23 | 10 | 2 | 0.8062304 | 0.8103229 | 1746.66 | 1532.33 | 1307.07 | 1083.39 | 873.462 | 877.8957 | -0.5076055 | 0.5076055
Ultradur® S 4090 G2 | Ultradur® | S 4090 G2 | dry | BASF | PBT+ASA+PET | GF | 40 | 20 | 2 | 0.8976866 | 0.9021928 |  | 2956.98 | 2753.67 | 2520.1 | 2262.26 | 2273.616 | -0.5019761 | 0.5019761
Ultradur® S 4090 G2 | Ultradur® | S 4090 G2 | dry | BASF | PBT+ASA+PET | GF | 40 | 35 | 2 | 0.8630154 | 0.8587301 |  | 2444.14 | 2193.59 | 1931.02 | 1666.5 | 1658.225 | 0.4965474 | 0.4965474
Ultradur® S 4090 G6 | Ultradur® | S 4090 G6 | dry | BASF | PBT+ASA+PET | GF | 40 | 60 | 2 | 0.9075603 | 0.9120649 |  | 6019.9 | 5591.52 | 5135.35 | 4660.64 | 4683.773 | -0.496339 | 0.496339
Ultradur® B 4300 G10 | Ultradur® | B 4300 G10 | dry | BASF | PBT | GF | 23 | 20 | 2 | 0.944147 | 0.9488092 | 15966.7 | 15525.8 | 14977.1 | 14307.2 | 13508.1 | 13574.8 | -0.4937974 | 0.4937974
Ultradur® B 4300 G6 | Ultradur® | B 4300 G6 | dry | BASF | PBT | GF | 120 | 15 | 2 | 0.9610225 | 0.9562771 |  | 2338.63 | 2254.88 | 2170.74 | 2086.13 | 2075.829 | 0.4937919 | 0.4937919
Ultradur® B 4300 G6 FC Aqua | Ultradur® | B 4300 G6 FC Aqua | dry | BASF | PBT | GF | 120 | 15 | 2 | 0.9610225 | 0.9562771 |  | 2338.63 | 2254.88 | 2170.74 | 2086.13 | 2075.829 | 0.4937919 | 0.4937919
Ultradur® B 4300 G10 | Ultradur® | B 4300 G10 | dry | BASF | PBT | GF | 40 | 70 | 2 | 0.906535 | 0.9020678 | 9246.91 | 8595.62 | 7924.6 | 7244.85 | 6567.71 | 6535.346 | 0.4927722 | 0.4927722
Ultradur® B 4331 G6 HR | Ultradur® | B 4331 G6 HR | dry | BASF | PBT | GF | 40 | 50 | 2 | 0.8624433 | 0.8666839 | 4722.38 | 4289.09 | 3830.76 | 3362.25 | 2899.75 | 2914.008 | -0.4916981 | 0.4916981
Ultradur® B 4500 FC | Ultradur® | B 4500 FC | dry | BASF | PBT | None | 40 | 10 | 2 | 0.9024092 | 0.8980574 |  | 484.344 | 439.947 | 398.265 | 359.398 | 357.6648 | 0.4822455 | 0.4822455
Ultradur® B 4500 | Ultradur® | B 4500 | dry | BASF | PBT | None | 40 | 10 | 2 | 0.9024092 | 0.8980574 |  | 484.344 | 439.947 | 398.265 | 359.398 | 357.6648 | 0.4822455 | 0.4822455
Ultradur® B 4300 GM42 | Ultradur® | B 4300 GM42 | dry | BASF | PBT | GF+MF | 160 | 15 | 2 | 0.8517426 | 0.8476444 |  | 1391.85 | 1233.86 | 1072.27 | 913.298 | 908.9036 | 0.4811556 | 0.4811556
Ultradur® B 4300 G2 | Ultradur® | B 4300 G2 | dry | BASF | PBT | GF | 23 | 52 | 2 | 0.8239502 | 0.8278714 | 2987.06 | 2636.57 | 2274.16 | 1916.39 | 1579.01 | 1586.525 | -0.4759025 | 0.4759025
Ultradur® B 4300 G10 | Ultradur® | B 4300 G10 | dry | BASF | PBT | GF | 23 | 60 | 2 | 0.890319 | 0.8945522 | 13767.5 | 12886.3 | 11882.2 | 10773.7 | 9592.03 | 9637.637 | -0.4754673 | 0.4754673
Ultradur® B 4300 G4 | Ultradur® | B 4300 G4 | dry | BASF | PBT | GF | 40 | 30 | 2 | 0.9460847 | 0.9415885 |  | 3524.02 | 3354.58 | 3183.7 | 3012.05 | 2997.735 | 0.4752438 | 0.4752438
Ultradur® B 4300 G4 FC | Ultradur® | B 4300 G4 FC | dry | BASF | PBT | GF | 40 | 30 | 2 | 0.9460847 | 0.9415885 |  | 3524.02 | 3354.58 | 3183.7 | 3012.05 | 2997.735 | 0.4752438 | 0.4752438
Ultradur® B 4331 G6 HR | Ultradur® | B 4331 G6 HR | dry | BASF | PBT | GF | 40 | 60 | 2 | 0.8544136 | 0.8504002 | 4141.53 | 3705.26 | 3263.78 | 2830.69 | 2418.58 | 2407.219 | 0.4697293 | 0.4697293
Ultradur® B 4300 G2 | Ultradur® | B 4300 G2 | dry | BASF | PBT | GF | 120 | 5 | 2 | 0.9889621 | 0.9843509 | 1304.77 | 1294.8 | 1283.6 | 1271.07 | 1257.04 | 1251.179 | 0.4662615 | 0.4662615
Ultradur® B 4040 G10 | Ultradur® | B 4040 G10 | dry | BASF | PBT+PET | GF | 60 | 10 | 2 | 0.9245038 | 0.9202004 | 7426.27 | 7027.84 | 6601.61 | 6153.95 | 5689.35 | 5662.868 | 0.4654749 | 0.4654749
Ultradur® B 4300 G6 | Ultradur® | B 4300 G6 | dry | BASF | PBT | GF | 40 | 30 | 2 | 0.9355404 | 0.939894 |  | 5805.21 | 5498.92 | 5177.35 | 4843.62 | 4866.16 | -0.4653562 | 0.4653562
Ultradur® B 4300 G6 FC Aqua | Ultradur® | B 4300 G6 FC Aqua | dry | BASF | PBT | GF | 40 | 30 | 2 | 0.9355404 | 0.939894 |  | 5805.21 | 5498.92 | 5177.35 | 4843.62 | 4866.16 | -0.4653562 | 0.4653562
Ultradur® S 4090 G4 | Ultradur® | S 4090 G4 | dry | BASF | PBT+ASA+PET | GF | 120 | 15 | 2 | 0.8931631 | 0.8890234 |  | 1580.95 | 1450.29 | 1313.03 | 1172.75 | 1167.314 | 0.4634955 | 0.4634955
Ultradur® B 4315 G6 HR | Ultradur® | B 4315 G6 HR | dry | BASF | PE-UHMW | GF | 90 | 20 | 2 | 0.9331145 | 0.9374301 | 3811.12 | 3659.85 | 3485.23 | 3287.26 | 3067.39 | 3081.577 | -0.4624966 | 0.4624966
Ultradur® B 4500 FC | Ultradur® | B 4500 FC | dry | BASF | PBT | None | 60 | 8 | 2 | 0.9032366 | 0.8990606 |  | 345.298 | 318.383 | 290.585 | 262.467 | 261.2535 | 0.4623391 | 0.4623391
Ultradur® B 4500 | Ultradur® | B 4500 | dry | BASF | PBT | None | 60 | 8 | 2 | 0.9032366 | 0.8990606 |  | 345.298 | 318.383 | 290.585 | 262.467 | 261.2535 | 0.4623391 | 0.4623391
Ultradur® B 4300 G4 FC | Ultradur® | B 4300 G4 FC | dry | BASF | PBT | GF | 23 | 60 | 2 | 0.8537394 | 0.8576547 | 5290.29 | 4809.67 | 4286.48 | 3739.9 | 3192.9 | 3207.543 | -0.4586046 | 0.4586046
Ultradur® B 4300 G4 | Ultradur® | B 4300 G4 | dry | BASF | PBT | GF | 23 | 60 | 2 | 0.8537394 | 0.8576547 | 5290.29 | 4809.67 | 4286.48 | 3739.9 | 3192.9 | 3207.543 | -0.4586046 | 0.4586046
Ultradur® B 4500 | Ultradur® | B 4500 | dry | BASF | PBT | None | 23 | 20 | 2 | 0.7815262 | 0.777966 | 1402.09 | 1181.23 | 968.584 | 774.308 | 605.142 | 602.3853 | 0.4555445 | 0.4555445
Ultradur® B 4500 FC | Ultradur® | B 4500 FC | dry | BASF | PBT | None | 23 | 20 | 2 | 0.7815262 | 0.777966 | 1402.09 | 1181.23 | 968.584 | 774.308 | 605.142 | 602.3853 | 0.4555445 | 0.4555445
Ultradur® B 4331 G6 HR | Ultradur® | B 4331 G6 HR | dry | BASF | PBT | GF | 40 | 20 | 2 | 0.8645797 | 0.8684814 | 5470.56 | 5051.43 | 4572.77 | 4048.58 | 3500.32 | 3516.117 | -0.4512908 | 0.4512908
Ultradur® S 4090 G4 | Ultradur® | S 4090 G4 | dry | BASF | PBT+ASA+PET | GF | 40 | 20 | 2 | 0.9353146 | 0.9394997 |  | 4955.4 | 4732.61 | 4476.28 | 4186.73 | 4205.464 | -0.4474587 | 0.4474587
Ultradur® B 4300 K6 | Ultradur® | B 4300 K6 | dry | BASF | PBT | GB | 23 | 5 | 2 | 0.7560202 | 0.7593843 | 3713.73 | 3401.06 | 2963.55 | 2418.11 | 1828.14 | 1836.275 | -0.4449784 | 0.4449784
Ultradur® S 4090 G4 | Ultradur® | S 4090 G4 | dry | BASF | PBT+ASA+PET | GF | 120 | 24 | 2 | 0.9017272 | 0.8977613 |  | 1228.31 | 1124.23 | 1021.28 | 920.916 | 916.8657 | 0.4398121 | 0.4398121
Ultradur® S 4090 G2 | Ultradur® | S 4090 G2 | dry | BASF | PBT+ASA+PET | GF | 23 | 20 | 2 | 0.932938 | 0.936993 | 3787.38 | 3625.42 | 3443.76 | 3243.12 | 3025.63 | 3038.781 | -0.4346479 | 0.4346479
Ultradur® B 4330 G6 HR | Ultradur® | B 4330 G6 HR | dry | BASF | PBT | GF | 90 | 10 | 2 | 0.9442194 | 0.9483043 | 3458.41 | 3332.44 | 3191.52 | 3035.82 | 2866.48 | 2878.881 | -0.4326275 | 0.4326275
Ultradur® B 6550 | Ultradur® | B 6550 | dry | BASF | PBT | None | 23 | 10 | 2 | 0.6068653 | 0.6094902 | 2096.17 | 1768.75 | 1347.13 | 911.652 | 553.25 | 555.643 | -0.4325321 | 0.4325321
Ultradur® B 6550 FC | Ultradur® | B 6550 FC | dry | BASF | PBT | None | 23 | 10 | 2 | 0.6068653 | 0.6094902 | 2096.17 | 1768.75 | 1347.13 | 911.652 | 553.25 | 555.643 | -0.4325321 | 0.4325321
Ultradur® B 4300 K6 | Ultradur® | B 4300 K6 | dry | BASF | PBT | GB | 40 | 2 | 2 | 0.9064624 | 0.9025883 |  | 1290.28 | 1185.62 | 1081.79 | 980.602 | 976.411 | 0.4273913 | 0.4273913
Ultradur® S 4090 G6 | Ultradur® | S 4090 G6 | dry | BASF | PBT+ASA+PET | GF | 80 | 10 | 2 | 0.9471684 | 0.9511728 | 3751.93 | 3586.1 | 3417.35 | 3246.73 | 3075.2 | 3088.201 | -0.4227789 | 0.4227789
Ultradur® B 4300 K4 | Ultradur® | B 4300 K4 | dry | BASF | PBT | GB | 120 | 6 | 2 | 0.9432392 | 0.9392971 |  | 305.515 | 290.994 | 275.824 | 260.168 | 259.0807 | 0.4179238 | 0.4179238
Ultradur® B 4300 M5 | Ultradur® | B 4300 M5 | dry | BASF | PBT | M | 90 | 12 | 2 | 0.9047601 | 0.9009793 |  | 467.508 | 431.437 | 394.257 | 356.708 | 355.2174 | 0.4178753 | 0.4178753
Ultradur® B 4300 G10 | Ultradur® | B 4300 G10 | dry | BASF | PBT | GF | 23 | 80 | 2 | 0.8748701 | 0.8712363 | 12909.7 | 11914.4 | 10814.9 | 9641.74 | 8435.27 | 8400.234 | 0.4153545 | 0.4153545
Ultradur® B 4300 M5 | Ultradur® | B 4300 M5 | dry | BASF | PBT | M | 90 | 10 | 2 | 0.9077652 | 0.9114767 |  | 511.535 | 474.879 | 436.072 | 395.851 | 397.4695 | -0.4088615 | 0.4088615
Ultradur® B 4330 G6 HR | Ultradur® | B 4330 G6 HR | dry | BASF | PBT | GF | 40 | 30 | 2 | 0.9442044 | 0.9403591 | 4496.8 | 4305.15 | 4103.43 | 3893.14 | 3675.92 | 3660.95 | 0.4072506 | 0.4072506
Ultradur® S 4090 G4 | Ultradur® | S 4090 G4 | dry | BASF | PBT+ASA+PET | GF | 60 | 20 | 2 | 0.9065669 | 0.902883 |  | 2510.35 | 2307.7 | 2106.64 | 1909.81 | 1902.05 | 0.4063477 | 0.4063477
Ultradur® B 4300 G4 FC | Ultradur® | B 4300 G4 FC | dry | BASF | PBT | GF | 40 | 60 | 2 | 0.9066554 | 0.9029792 |  | 3104.95 | 2852.39 | 2603.15 | 2360.16 | 2350.59 | 0.405471 | 0.405471
Ultradur® B 4300 G4 | Ultradur® | B 4300 G4 | dry | BASF | PBT | GF | 40 | 60 | 2 | 0.9066554 | 0.9029792 |  | 3104.95 | 2852.39 | 2603.15 | 2360.16 | 2350.59 | 0.405471 | 0.405471
Ultradur® B 2550 | Ultradur® | B 2550 | dry | BASF | PBT | None | 60 | 10 | 2 | 0.9054546 | 0.901834 | 362.972 | 334.79 | 306.861 | 279.527 | 253.099 | 252.0869 | 0.3998677 | 0.3998677
Ultradur® B 4300 K4 | Ultradur® | B 4300 K4 | dry | BASF | PBT | GB | 60 | 6 | 2 | 0.908936 | 0.9125641 |  | 723.764 | 676.666 | 624.22 | 567.376 | 569.6408 | -0.3991655 | 0.3991655
Ultradur® B 4300 M5 | Ultradur® | B 4300 M5 | dry | BASF | PBT | M | 40 | 15 | 2 | 0.8744876 | 0.871 |  | 1050.79 | 934.29 | 823.632 | 720.256 | 717.3835 | 0.3988223 | 0.3988223
Ultradur® B 4300 M5 | Ultradur® | B 4300 M5 | dry | BASF | PBT | M | 60 | 4 | 2 | 0.9155767 | 0.9119635 |  | 761.76 | 710.227 | 656.276 | 600.871 | 598.4998 | 0.3946324 | 0.3946324
Ultradur® B 4300 GM42 | Ultradur® | B 4300 GM42 | dry | BASF | PBT | GF+MF | 90 | 15 | 2 | 0.9035174 | 0.8999558 |  | 2070.44 | 1907.34 | 1740.21 | 1572.31 | 1566.112 | 0.394193 | 0.394193
Ultradur® B 4300 G2 | Ultradur® | B 4300 G2 | dry | BASF | PBT | GF | 120 | 25 | 2 | 0.9072687 | 0.9036975 | 716.846 | 662.41 | 608.314 | 555.217 | 503.731 | 501.7482 | 0.393615 | 0.393615
Ultradur® B 4330 G6 HR | Ultradur® | B 4330 G6 HR | dry | BASF | PBT | GF | 23 | 60 | 2 | 0.869098 | 0.865697 | 5902.24 | 5391.31 | 4846.54 | 4284.35 | 3723.52 | 3708.949 | 0.391328 | 0.391328
Ultradur® B 4300 K6 | Ultradur® | B 4300 K6 | dry | BASF | PBT | GB | 40 | 8 | 2 | 0.8894218 | 0.8859554 |  | 1166.57 | 1053.68 | 944.264 | 839.849 | 836.5758 | 0.3897329 | 0.3897329
Ultradur® B 4300 GM42 | Ultradur® | B 4300 GM42 | dry | BASF | PBT | GF+MF | 60 | 5 | 2 | 0.9254437 | 0.9290367 |  | 2974.52 | 2799.72 | 2615.34 | 2420.35 | 2429.747 | -0.3882448 | 0.3882448
Ultradur® B 4315 G6 HR | Ultradur® | B 4315 G6 HR | dry | BASF | PE-UHMW | GF | 40 | 10 | 2 | 0.9025342 | 0.9060362 | 5446.91 | 5137.26 | 4782.26 | 4386.77 | 3959.21 | 3974.573 | -0.3880215 | 0.3880215
Ultradur® B 4300 G2 | Ultradur® | B 4300 G2 | dry | BASF | PBT | GF | 23 | 10 | 2 | 0.8431417 | 0.839875 | 4248.18 | 4001.69 | 3665.08 | 3234.32 | 2726.99 | 2716.424 | 0.3874432 | 0.3874432
Ultradur® S 4090 G6 | Ultradur® | S 4090 G6 | dry | BASF | PBT+ASA+PET | GF | 60 | 40 | 2 | 0.8934606 | 0.8969165 |  | 3521.44 | 3198.36 | 2881 | 2574.06 | 2584.016 | -0.3867942 | 0.3867942
Ultradur® B 4315 G6 HR | Ultradur® | B 4315 G6 HR | dry | BASF | PE-UHMW | GF | 23 | 40 | 2 | 0.8713192 | 0.874687 | 7496.22 | 6993.49 | 6396.61 | 5717.56 | 4981.82 | 5001.075 | -0.3865091 | 0.3865091
Ultradur® B 4300 M5 | Ultradur® | B 4300 M5 | dry | BASF | PBT | M | 23 | 5 | 2 | 0.7829614 | 0.7859279 | 3551.14 | 3253.3 | 2856.82 | 2377.78 | 1861.71 | 1868.764 | -0.378884 | 0.378884
Ultradur® B 4300 G2 | Ultradur® | B 4300 G2 | dry | BASF | PBT | GF | 120 | 20 | 2 | 0.9264053 | 0.9229457 | 862.524 | 812.698 | 761.514 | 709.521 | 657.304 | 654.8494 | 0.3734407 | 0.3734407
Ultradur® B 4040 G10 | Ultradur® | B 4040 G10 | dry | BASF | PBT+PET | GF | 23 | 20 | 2 | 0.8717381 | 0.868491 | 17655.3 | 17046 | 16100.8 | 14711.3 | 12824.4 | 12776.63 | 0.3724848 | 0.3724848
Ultradur® B 4300 K4 | Ultradur® | B 4300 K4 | dry | BASF | PBT | GB | 120 | 9 | 2 | 0.9274542 | 0.9240313 |  | 240.417 | 225.062 | 209.702 | 194.489 | 193.7712 | 0.3690605 | 0.3690605
Ultradur® B 2550 | Ultradur® | B 2550 | dry | BASF | PBT | None | 60 | 4 | 2 | 0.8816513 | 0.8784058 | 436.553 | 398.879 | 360.175 | 321.347 | 283.316 | 282.2731 | 0.368116 | 0.368116
Ultradur® B 4300 G4 FC | Ultradur® | B 4300 G4 FC | dry | BASF | PBT | GF | 120 | 5 | 2 | 0.9722553 | 0.9686782 |  | 1936.78 | 1888.25 | 1837.47 | 1786.49 | 1779.917 | 0.3679224 | 0.3679224
Ultradur® B 4300 G4 | Ultradur® | B 4300 G4 | dry | BASF | PBT | GF | 120 | 5 | 2 | 0.9722553 | 0.9686782 |  | 1936.78 | 1888.25 | 1837.47 | 1786.49 | 1779.917 | 0.3679224 | 0.3679224
Ultradur® B 4300 M5 | Ultradur® | B 4300 M5 | dry | BASF | PBT | M | 60 | 2 | 2 | 0.9159094 | 0.9125757 |  | 780.015 | 727.877 | 672.941 | 616.353 | 614.1096 | 0.3639803 | 0.3639803
Ultradur® B 4300 G10 | Ultradur® | B 4300 G10 | dry | BASF | PBT | GF | 23 | 40 | 2 | 0.9118557 | 0.9151684 | 14767.4 | 14059.8 | 13221.4 | 12254.9 | 11174.7 | 11215.3 | -0.3632922 | 0.3632922
Ultradur® S 4090 G2 | Ultradur® | S 4090 G2 | dry | BASF | PBT+ASA+PET | GF | 40 | 40 | 2 | 0.8563198 | 0.8594302 |  | 2302.16 | 2048.13 | 1787.79 | 1530.92 | 1536.481 | -0.3632249 | 0.3632249
Ultradur® B 4300 K4 | Ultradur® | B 4300 K4 | dry | BASF | PBT | GB | 60 | 8 | 2 | 0.9036898 | 0.9069474 |  | 672.156 | 623.441 | 571.061 | 516.062 | 517.9223 | -0.3604817 | 0.3604817
Ultradur® B 4300 G2 | Ultradur® | B 4300 G2 | dry | BASF | PBT | GF | 40 | 20 | 2 | 0.9274133 | 0.9240806 |  | 1932.91 | 1809.57 | 1686.26 | 1563.86 | 1558.24 | 0.3593525 | 0.3593525
Ultradur® S 4090 G6 | Ultradur® | S 4090 G6 | dry | BASF | PBT+ASA+PET | GF | 40 | 30 | 2 | 0.9514428 | 0.9548605 |  | 7135.79 | 6875.34 | 6585.84 | 6266.05 | 6288.559 | -0.3592161 | 0.3592161
Ultradur® B 4300 M5 | Ultradur® | B 4300 M5 | dry | BASF | PBT | M | 90 | 6 | 2 | 0.9212777 | 0.9245352 |  | 595.711 | 562.693 | 525.302 | 483.949 | 485.6602 | -0.3535912 | 0.3535912
Ultradur® B 4315 G6 HR | Ultradur® | B 4315 G6 HR | dry | BASF | PE-UHMW | GF | 90 | 50 | 2 | 0.9157869 | 0.9190132 | 2693.88 | 2515.47 | 2333.81 | 2151.21 | 1970.05 | 1976.99 | -0.3522922 | 0.3522922
Ultradur® B 4300 K6 | Ultradur® | B 4300 K6 | dry | BASF | PBT | GB | 120 | 2 | 2 | 0.9461496 | 0.9428505 |  | 524.246 | 506.329 | 484.379 | 458.295 | 456.697 | 0.348684 | 0.348684
Ultradur® B 4331 G6 HR | Ultradur® | B 4331 G6 HR | dry | BASF | PBT | GF | 90 | 30 | 2 | 0.9260897 | 0.9229188 | 3161.19 | 2982.52 | 2797.05 | 2606.81 | 2414.14 | 2405.874 | 0.3424004 | 0.3424004
Ultradur® B 4330 G6 HR | Ultradur® | B 4330 G6 HR | dry | BASF | PBT | GF | 40 | 40 | 2 | 0.9363425 | 0.9395426 | 4315.76 | 4105.13 | 3885.08 | 3657.54 | 3424.71 | 3436.415 | -0.3417687 | 0.3417687
Ultradur® B 2550 | Ultradur® | B 2550 | dry | BASF | PBT | None | 23 | 10 | 2 | 0.84689 | 0.8439974 | 1352.96 | 1201.85 | 1050.35 | 903.318 | 765.011 | 762.398 | 0.3415635 | 0.3415635
Ultradur® B 4300 G6 | Ultradur® | B 4300 G6 | dry | BASF | PBT | GF | 90 | 40 | 2 | 0.9392889 | 0.9424706 |  | 2191.69 | 2068.81 | 1948.08 | 1829.81 | 1836.008 | -0.3387331 | 0.3387331
Ultradur® B 4300 G6 FC Aqua | Ultradur® | B 4300 G6 FC Aqua | dry | BASF | PBT | GF | 90 | 40 | 2 | 0.9392889 | 0.9424706 |  | 2191.69 | 2068.81 | 1948.08 | 1829.81 | 1836.008 | -0.3387331 | 0.3387331
Ultradur® S 4090 G2 | Ultradur® | S 4090 G2 | dry | BASF | PBT+ASA+PET | GF | 120 | 14 | 2 | 0.8734386 | 0.8763966 |  | 526.252 | 469.632 | 414.542 | 362.077 | 363.3032 | -0.3386583 | 0.3386583
Ultradur® S 4090 G6 | Ultradur® | S 4090 G6 | dry | BASF | PBT+ASA+PET | GF | 23 | 70 | 2 | 0.9209364 | 0.9240404 | 6911.96 | 6514.9 | 6095.28 | 5658.61 | 5211.22 | 5228.785 | -0.3370521 | 0.3370521
Ultradur® B 4300 G4 FC | Ultradur® | B 4300 G4 FC | dry | BASF | PBT | GF | 23 | 50 | 2 | 0.8529994 | 0.8558443 | 5562.64 | 5085.16 | 4550.41 | 3977.67 | 3392.95 | 3404.266 | -0.3335187 | 0.3335187
Ultradur® B 4300 G4 | Ultradur® | B 4300 G4 | dry | BASF | PBT | GF | 23 | 50 | 2 | 0.8529994 | 0.8558443 | 5562.64 | 5085.16 | 4550.41 | 3977.67 | 3392.95 | 3404.266 | -0.3335187 | 0.3335187
Ultradur® B 4300 G10 | Ultradur® | B 4300 G10 | dry | BASF | PBT | GF | 40 | 72 | 2 | 0.905763 | 0.9027768 | 9188.71 | 8534.75 | 7861.98 | 7181.47 | 6504.71 | 6483.265 | 0.3296886 | 0.3296886
Ultradur® B 4300 G4 | Ultradur® | B 4300 G4 | dry | BASF | PBT | GF | 40 | 40 | 2 | 0.9341384 | 0.9310679 |  | 3403.1 | 3205.39 | 3006.61 | 2808.59 | 2799.358 | 0.3286991 | 0.3286991
Ultradur® B 4300 G4 FC | Ultradur® | B 4300 G4 FC | dry | BASF | PBT | GF | 40 | 40 | 2 | 0.9341384 | 0.9310679 |  | 3403.1 | 3205.39 | 3006.61 | 2808.59 | 2799.358 | 0.3286991 | 0.3286991
Ultradur® S 4090 G2 | Ultradur® | S 4090 G2 | dry | BASF | PBT+ASA+PET | GF | 60 | 15 | 2 | 0.8698352 | 0.8669796 |  | 1871.7 | 1692.86 | 1502.25 | 1306.71 | 1302.42 | 0.3282936 | 0.3282936
Ultradur® B 4300 G6 | Ultradur® | B 4300 G6 | dry | BASF | PBT | GF | 120 | 5 | 2 | 0.9699172 | 0.9667364 |  | 2434.76 | 2364.93 | 2296.99 | 2227.89 | 2220.584 | 0.3279455 | 0.3279455
Ultradur® B 4300 G6 FC Aqua | Ultradur® | B 4300 G6 FC Aqua | dry | BASF | PBT | GF | 120 | 5 | 2 | 0.9699172 | 0.9667364 |  | 2434.76 | 2364.93 | 2296.99 | 2227.89 | 2220.584 | 0.3279455 | 0.3279455
Ultradur® S 4090 G2 | Ultradur® | S 4090 G2 | dry | BASF | PBT+ASA+PET | GF | 23 | 40 | 2 | 0.8719246 | 0.874782 | 3388.14 | 3116.36 | 2818.79 | 2504.15 | 2183.43 | 2190.585 | -0.3277116 | 0.3277116
Ultradur® B 4300 K4 | Ultradur® | B 4300 K4 | dry | BASF | PBT | GB | 60 | 2 | 2 | 0.9082993 | 0.9053662 |  | 769.356 | 722.688 | 668.25 | 606.971 | 605.011 | 0.32292 | 0.32292
Ultradur® S 4090 G4 | Ultradur® | S 4090 G4 | dry | BASF | PBT+ASA+PET | GF | 23 | 60 | 2 | 0.9091651 | 0.9120903 | 4813.52 | 4496.9 | 4164.48 | 3821.66 | 3474.52 | 3485.699 | -0.3217381 | 0.3217381
Ultradur® S 4090 G2 | Ultradur® | S 4090 G2 | dry | BASF | PBT+ASA+PET | GF | 23 | 10 | 2 | 0.9527902 | 0.9558553 | 3902.29 | 3779.72 | 3642.99 | 3491.86 | 3327.01 | 3337.713 | -0.3216922 | 0.3216922
Ultradur® B 4330 G6 HR | Ultradur® | B 4330 G6 HR | dry | BASF | PBT | GF | 40 | 70 | 2 | 0.9020565 | 0.8991549 | 3386.06 | 3119.17 | 2853.01 | 2591.29 | 2337.49 | 2329.971 | 0.3216678 | 0.3216678
Ultradur® S 4090 G2 | Ultradur® | S 4090 G2 | dry | BASF | PBT+ASA+PET | GF | 120 | 4 | 2 | 0.9008589 | 0.9037495 |  | 942.023 | 887.313 | 818.46 | 737.317 | 739.6828 | -0.3208667 | 0.3208667
Ultradur® B 4331 G6 HR | Ultradur® | B 4331 G6 HR | dry | BASF | PBT | GF | 23 | 60 | 2 | 0.8364283 | 0.8337655 | 5777.2 | 5182.93 | 4545.72 | 3893.4 | 3256.55 | 3246.183 | 0.3183507 | 0.3183507
Ultradur® S 4090 G4 | Ultradur® | S 4090 G4 | dry | BASF | PBT+ASA+PET | GF | 80 | 35 | 2 | 0.8656688 | 0.8629315 | 2439.93 | 2195.37 | 1949.63 | 1709.06 | 1479.48 | 1474.802 | 0.3162135 | 0.3162135
Ultradur® B 4330 G6 HR | Ultradur® | B 4330 G6 HR | dry | BASF | PBT | GF | 23 | 70 | 2 | 0.8592068 | 0.8565133 | 5428.19 | 4896.02 | 4345.6 | 3794.43 | 3260.2 | 3249.98 | 0.3134848 | 0.3134848
Ultradur® B 4315 G6 HR | Ultradur® | B 4315 G6 HR | dry | BASF | PE-UHMW | GF | 40 | 70 | 2 | 0.8947313 | 0.8975107 | 4211.77 | 3883.45 | 3545.45 | 3204.37 | 2867.05 | 2875.956 | -0.3106491 | 0.3106491
Ultradur® B 4040 G10 | Ultradur® | B 4040 G10 | dry | BASF | PBT+PET | GF | 100 | 15 | 2 | 0.9119955 | 0.9148264 | 4564.96 | 4271.92 | 3964.69 | 3647.77 | 3326.75 | 3337.076 | -0.3104071 | 0.3104071
Ultradur® B 4300 G10 | Ultradur® | B 4300 G10 | dry | BASF | PBT | GF | 40 | 50 | 2 | 0.9142092 | 0.9170387 | 9802.24 | 9181.21 | 8532.48 | 7865.41 | 7190.63 | 7212.886 | -0.3095086 | 0.3095086
Ultradur® B 4300 G2 | Ultradur® | B 4300 G2 | dry | BASF | PBT | GF | 40 | 15 | 2 | 0.9285847 | 0.9257305 |  | 1970.41 | 1847.18 | 1723.3 | 1600.23 | 1595.311 | 0.307368 | 0.307368
Ultradur® B 4300 G10 | Ultradur® | B 4300 G10 | dry | BASF | PBT | GF | 120 | 10 | 2 | 0.9700101 | 0.9670467 | 6049.27 | 5913.67 | 5766.83 | 5609.56 | 5441.33 | 5424.707 | 0.3055035 | 0.3055035
Ultradur® B 4315 G6 HR | Ultradur® | B 4315 G6 HR | dry | BASF | PE-UHMW | GF | 120 | 20 | 2 | 0.9006027 | 0.9033256 | 3308.02 | 3134.61 | 2927.54 | 2688 | 2420.82 | 2428.139 | -0.3023409 | 0.3023409
Ultradur® S 4090 G4 | Ultradur® | S 4090 G4 | dry | BASF | PBT+ASA+PET | GF | 23 | 50 | 2 | 0.9205375 | 0.9233171 | 4998.76 | 4711.57 | 4407.52 | 4090.61 | 3765.56 | 3776.93 | -0.3019501 | 0.3019501
Ultradur® B 4300 G6 | Ultradur® | B 4300 G6 | dry | BASF | PBT | GF | 120 | 10 | 2 | 0.9660765 | 0.9631761 |  | 2396.67 | 2321.2 | 2245.05 | 2168.89 | 2162.379 | 0.3002186 | 0.3002186
Ultradur® B 4300 G6 FC Aqua | Ultradur® | B 4300 G6 FC Aqua | dry | BASF | PBT | GF | 120 | 10 | 2 | 0.9660765 | 0.9631761 |  | 2396.67 | 2321.2 | 2245.05 | 2168.89 | 2162.379 | 0.3002186 | 0.3002186
Ultradur® S 4090 G2 | Ultradur® | S 4090 G2 | dry | BASF | PBT+ASA+PET | GF | 23 | 30 | 2 | 0.9055351 | 0.9082168 | 3610.11 | 3397.05 | 3159.39 | 2900.76 | 2626.74 | 2634.519 | -0.2961439 | 0.2961439
Ultradur® B 4331 G6 HR | Ultradur® | B 4331 G6 HR | dry | BASF | PBT | GF | 40 | 10 | 2 | 0.859235 | 0.8617668 | 5513.06 | 5083.97 | 4589.72 | 4045.68 | 3476.19 | 3486.433 | -0.2946494 | 0.2946494
Ultradur® B 4300 K6 | Ultradur® | B 4300 K6 | dry | BASF | PBT | GB | 60 | 8 | 2 | 0.933856 | 0.9311182 |  | 722.03 | 680.607 | 638.576 | 596.338 | 594.5897 | 0.2931663 | 0.2931663
Ultradur® S 4090 G6 | Ultradur® | S 4090 G6 | dry | BASF | PBT+ASA+PET | GF | 23 | 72 | 2 | 0.9198704 | 0.9225652 | 6858.78 | 6458.15 | 6035.66 | 5596.93 | 5148.45 | 5163.533 | -0.2929563 | 0.2929563
Ultradur® B 4300 G6 | Ultradur® | B 4300 G6 | dry | BASF | PBT | GF | 120 | 20 | 2 | 0.9556245 | 0.9528497 |  | 2263.93 | 2171.98 | 2079.75 | 1987.46 | 1981.689 | 0.2903624 | 0.2903624
Ultradur® B 4300 G6 FC Aqua | Ultradur® | B 4300 G6 FC Aqua | dry | BASF | PBT | GF | 120 | 20 | 2 | 0.9556245 | 0.9528497 |  | 2263.93 | 2171.98 | 2079.75 | 1987.46 | 1981.689 | 0.2903624 | 0.2903624
Ultradur® B 4300 K6 | Ultradur® | B 4300 K6 | dry | BASF | PBT | GB | 90 | 8 | 2 | 0.8936605 | 0.8962553 |  | 576.292 | 533.134 | 485.135 | 433.546 | 434.8048 | -0.2903482 | 0.2903482
Ultradur® B 2550 | Ultradur® | B 2550 | dry | BASF | PBT | None | 23 | 15 | 2 | 0.8388266 | 0.8364025 | 1169.31 | 1023.29 | 882.207 | 749.832 | 628.979 | 627.1613 | 0.2889854 | 0.2889854
Ultradur® S 4090 G4 | Ultradur® | S 4090 G4 | dry | BASF | PBT+ASA+PET | GF | 80 | 10 | 2 | 0.8818831 | 0.8793571 | 2719.02 | 2488.84 | 2250.5 | 2009.62 | 1772.25 | 1767.174 | 0.2864333 | 0.2864333
Ultradur® B 4040 G10 | Ultradur® | B 4040 G10 | dry | BASF | PBT+PET | GF | 60 | 40 | 2 | 0.9119003 | 0.9145104 | 5595.11 | 5194.98 | 4794.33 | 4397.97 | 4010.51 | 4021.989 | -0.2862293 | 0.2862293
Ultradur® B 4315 G6 HR | Ultradur® | B 4315 G6 HR | dry | BASF | PE-UHMW | GF | 90 | 40 | 2 | 0.9178782 | 0.9204421 | 3121.03 | 2935.65 | 2739.78 | 2536.11 | 2327.84 | 2334.342 | -0.2793285 | 0.2793285
Ultradur® B 4300 G2 | Ultradur® | B 4300 G2 | dry | BASF | PBT | GF | 90 | 25 | 2 | 0.9347571 | 0.9321486 | 894.439 | 845.015 | 795.491 | 746.212 | 697.527 | 695.5805 | 0.2790635 | 0.2790635
Ultradur® B 4300 GM42 | Ultradur® | B 4300 GM42 | dry | BASF | PBT | GF+MF | 90 | 5 | 2 | 0.899855 | 0.897347 |  | 2409.52 | 2229.51 | 2035.15 | 1831.34 | 1826.236 | 0.2787216 | 0.2787216
Ultradur® S 4090 G6 | Ultradur® | S 4090 G6 | dry | BASF | PBT+ASA+PET | GF | 23 | 60 | 2 | 0.9264426 | 0.9290188 | 7179.18 | 6801.56 | 6398.43 | 5974.25 | 5534.8 | 5550.19 | -0.2780652 | 0.2780652
Ultradur® B 4040 G10 | Ultradur® | B 4040 G10 | dry | BASF | PBT+PET | GF | 60 | 20 | 2 | 0.9217423 | 0.9242835 | 7025.68 | 6620.76 | 6195.02 | 5754.07 | 5303.77 | 5318.392 | -0.2756941 | 0.2756941
Ultradur® B 4300 G2 | Ultradur® | B 4300 G2 | dry | BASF | PBT | GF | 90 | 5 | 2 | 0.922354 | 0.9198222 | 1264.47 | 1199.01 | 1127.27 | 1050.06 | 968.527 | 965.8685 | 0.2744896 | 0.2744896
Ultradur® B 4330 G6 HR | Ultradur® | B 4330 G6 HR | dry | BASF | PBT | GF | 90 | 50 | 2 | 0.9133815 | 0.9158747 | 1931.1 | 1787.92 | 1647.68 | 1511.57 | 1380.64 | 1384.409 | -0.2729695 | 0.2729695
Ultradur® B 4300 G10 | Ultradur® | B 4300 G10 | dry | BASF | PBT | GF | 90 | 30 | 2 | 0.9484334 | 0.9509634 | 4654.19 | 4443.92 | 4233.64 | 4024.31 | 3816.79 | 3826.971 | -0.2667528 | 0.2667528
Ultradur® S 4090 G6 | Ultradur® | S 4090 G6 | dry | BASF | PBT+ASA+PET | GF | 60 | 50 | 2 | 0.8872669 | 0.8896149 |  | 3408.78 | 3077.3 | 2753.76 | 2443.32 | 2449.786 | -0.2646353 | 0.2646353
Ultradur® B 4300 G4 FC | Ultradur® | B 4300 G4 FC | dry | BASF | PBT | GF | 90 | 42 | 2 | 0.9287149 | 0.9262591 |  | 1508.4 | 1410.72 | 1314.72 | 1221 | 1217.771 | 0.2644289 | 0.2644289
Ultradur® B 4300 G4 | Ultradur® | B 4300 G4 | dry | BASF | PBT | GF | 90 | 42 | 2 | 0.9287149 | 0.9262591 |  | 1508.4 | 1410.72 | 1314.72 | 1221 | 1217.771 | 0.2644289 | 0.2644289
Ultradur® B 4300 G2 | Ultradur® | B 4300 G2 | dry | BASF | PBT | GF | 120 | 15 | 2 | 0.948381 | 0.950888 | 1024.64 | 985.066 | 942.963 | 898.564 | 852.181 | 854.4337 | -0.2643458 | 0.2643458
Ultradur® S 4090 G4 | Ultradur® | S 4090 G4 | dry | BASF | PBT+ASA+PET | GF | 80 | 36 | 2 | 0.8652147 | 0.8629315 | 2432.37 | 2187.48 | 1941.62 | 1701.15 | 1471.86 | 1467.976 | 0.2638908 | 0.2638908
Ultradur® B 4040 G10 | Ultradur® | B 4040 G10 | dry | BASF | PBT+PET | GF | 100 | 5 | 2 | 0.9107819 | 0.9131595 | 4740.18 | 4440.8 | 4122.94 | 3791.72 | 3453.43 | 3462.445 | -0.2610469 | 0.2610469
Ultradur® B 4330 G6 HR | Ultradur® | B 4330 G6 HR | dry | BASF | PBT | GF | 90 | 30 | 2 | 0.9303157 | 0.9327317 | 2931 | 2779.45 | 2619.7 | 2453.35 | 2282.39 | 2288.317 | -0.2596967 | 0.2596967
Ultradur® S 4090 G2 | Ultradur® | S 4090 G2 | dry | BASF | PBT+ASA+PET | GF | 120 | 2 | 2 | 0.9095632 | 0.9119124 |  | 999.038 | 951.194 | 886.641 | 806.456 | 808.5389 | -0.2582762 | 0.2582762
Ultradur® B 4300 K6 | Ultradur® | B 4300 K6 | dry | BASF | PBT | GB | 40 | 14 | 2 | 0.8661629 | 0.8639292 |  | 965.982 | 850.695 | 742.746 | 643.339 | 641.6799 | 0.257883 | 0.257883
Ultradur® B 4300 GM42 | Ultradur® | B 4300 GM42 | dry | BASF | PBT | GF+MF | 40 | 25 | 2 | 0.9224907 | 0.9248642 |  | 3836.6 | 3585.98 | 3330.18 | 3072.06 | 3079.964 | -0.2572971 | 0.2572971
Ultradur® B 4315 G6 HR | Ultradur® | B 4315 G6 HR | dry | BASF | PE-UHMW | GF | 40 | 76 | 2 | 0.8909951 | 0.8932854 | 3899.68 | 3573.56 | 3244.05 | 2917.3 | 2599.3 | 2605.982 | -0.2570552 | 0.2570552
Ultradur® B 4330 G6 HR | Ultradur® | B 4330 G6 HR | dry | BASF | PBT | GF | 23 | 30 | 2 | 0.8839867 | 0.8862506 | 6609.47 | 6149.51 | 5633.1 | 5071.92 | 4483.51 | 4494.992 | -0.2560983 | 0.2560983
Ultradur® B 4040 G10 | Ultradur® | B 4040 G10 | dry | BASF | PBT+PET | GF | 100 | 30 | 2 | 0.9091454 | 0.9114717 | 3839.71 | 3561.72 | 3281.74 | 3003.48 | 2730.6 | 2737.587 | -0.2558773 | 0.2558773
Ultradur® B 4300 G4 | Ultradur® | B 4300 G4 | dry | BASF | PBT | GF | 120 | 15 | 2 | 0.9571876 | 0.9547411 |  | 1805.38 | 1737.47 | 1667.74 | 1596.34 | 1592.26 | 0.2555938 | 0.2555938
Ultradur® B 4300 G4 FC | Ultradur® | B 4300 G4 FC | dry | BASF | PBT | GF | 120 | 15 | 2 | 0.9571876 | 0.9547411 |  | 1805.38 | 1737.47 | 1667.74 | 1596.34 | 1592.26 | 0.2555938 | 0.2555938
Ultradur® B 4300 GM42 | Ultradur® | B 4300 GM42 | dry | BASF | PBT | GF+MF | 60 | 25 | 2 | 0.9352384 | 0.9376096 |  | 2344.41 | 2210.77 | 2076.23 | 1941.77 | 1946.693 | -0.2535456 | 0.2535456
Ultradur® B 4040 G10 | Ultradur® | B 4040 G10 | dry | BASF | PBT+PET | GF | 100 | 25 | 2 | 0.911432 | 0.9137369 | 4166.18 | 3881.99 | 3590.92 | 3297.24 | 3005.21 | 3012.81 | -0.2528926 | 0.2528926
Ultradur® B 4500 | Ultradur® | B 4500 | dry | BASF | PBT | None | 60 | 12 | 2 | 0.8962487 | 0.8985065 |  | 309.895 | 283.115 | 256.18 | 229.601 | 230.1794 | -0.2519108 | 0.2519108
Ultradur® B 4500 FC | Ultradur® | B 4500 FC | dry | BASF | PBT | None | 60 | 12 | 2 | 0.8962487 | 0.8985065 |  | 309.895 | 283.115 | 256.18 | 229.601 | 230.1794 | -0.2519108 | 0.2519108
Ultradur® B 2550 | Ultradur® | B 2550 | dry | BASF | PBT | None | 23 | 5 | 2 | 0.8649999 | 0.8671602 | 1604.65 | 1460.78 | 1308.07 | 1151.31 | 995.883 | 998.3702 | -0.2497488 | 0.2497488
Ultradur® B 4040 G10 | Ultradur® | B 4040 G10 | dry | BASF | PBT+PET | GF | 60 | 50 | 2 | 0.9072246 | 0.9049777 | 4656.92 | 4288.53 | 3929.03 | 3581.66 | 3249.37 | 3241.322 | 0.2476659 | 0.2476659
Ultradur® B 4300 GM42 | Ultradur® | B 4300 GM42 | dry | BASF | PBT | GF+MF | 23 | 30 | 2 | 0.853576 | 0.855685 | 6094.22 | 5569.58 | 4983.55 | 4357.55 | 3719.5 | 3728.69 | -0.2470799 | 0.2470799
Ultradur® S 4090 G6 | Ultradur® | S 4090 G6 | dry | BASF | PBT+ASA+PET | GF | 40 | 40 | 2 | 0.9364357 | 0.9387483 |  | 6726.35 | 6402.12 | 6046.95 | 5662.58 | 5676.564 | -0.2469567 | 0.2469567
Ultradur® B 4040 G10 | Ultradur® | B 4040 G10 | dry | BASF | PBT+PET | GF | 100 | 10 | 2 | 0.9112468 | 0.9134958 | 4672.92 | 4375.93 | 4062.13 | 3736.43 | 3404.81 | 3413.213 | -0.2468019 | 0.2468019
Ultradur® B 4300 G4 | Ultradur® | B 4300 G4 | dry | BASF | PBT | GF | 40 | 10 | 2 | 0.9656065 | 0.9632361 |  | 3687.85 | 3570.86 | 3453.85 | 3335.06 | 3326.873 | 0.245485 | 0.245485
Ultradur® B 4300 G4 FC | Ultradur® | B 4300 G4 FC | dry | BASF | PBT | GF | 40 | 10 | 2 | 0.9656065 | 0.9632361 |  | 3687.85 | 3570.86 | 3453.85 | 3335.06 | 3326.873 | 0.245485 | 0.245485
Ultradur® B 4300 K6 | Ultradur® | B 4300 K6 | dry | BASF | PBT | GB | 120 | 4 | 2 | 0.938955 | 0.9412155 |  | 508.247 | 487.802 | 463.494 | 435.2 | 436.2477 | -0.2407451 | 0.2407451
Ultradur® B 4300 G4 | Ultradur® | B 4300 G4 | dry | BASF | PBT | GF | 90 | 10 | 2 | 0.9661881 | 0.9638935 |  | 2606.01 | 2533.07 | 2455.35 | 2372.33 | 2366.696 | 0.2374922 | 0.2374922
Ultradur® B 4300 G4 FC | Ultradur® | B 4300 G4 FC | dry | BASF | PBT | GF | 90 | 10 | 2 | 0.9661881 | 0.9638935 |  | 2606.01 | 2533.07 | 2455.35 | 2372.33 | 2366.696 | 0.2374922 | 0.2374922
Ultradur® B 4300 K6 | Ultradur® | B 4300 K6 | dry | BASF | PBT | GB | 40 | 16 | 2 | 0.8580636 | 0.8600837 |  | 895.305 | 781.174 | 675.676 | 579.773 | 581.1379 | -0.2354186 | 0.2354186
Ultradur® B 4330 G6 HR | Ultradur® | B 4330 G6 HR | dry | BASF | PBT | GF | 23 | 20 | 2 | 0.8840099 | 0.8860763 | 6685.41 | 6227.67 | 5710.28 | 5144.32 | 4547.63 | 4558.26 | -0.2337481 | 0.2337481
Ultradur® B 4315 G6 HR | Ultradur® | B 4315 G6 HR | dry | BASF | PE-UHMW | GF | 160 | 10 | 2 | 0.7474415 | 0.745703 | 2916.64 | 2723.48 | 2417.63 | 1990.39 | 1487.7 | 1484.24 | 0.2325811 | 0.2325811
Ultradur® S 4090 G2 | Ultradur® | S 4090 G2 | dry | BASF | PBT+ASA+PET | GF | 60 | 5 | 2 | 0.9321166 | 0.9342805 |  | 2445.61 | 2346.11 | 2221.16 | 2070.38 | 2075.187 | -0.2321592 | 0.2321592
Ultradur® B 4331 G6 HR | Ultradur® | B 4331 G6 HR | dry | BASF | PBT | GF | 40 | 30 | 2 | 0.8691372 | 0.8711357 | 5366.54 | 4954.14 | 4489.99 | 3987.46 | 3465.65 | 3473.619 | -0.2299315 | 0.2299315
Ultradur® B 4300 G4 FC | Ultradur® | B 4300 G4 FC | dry | BASF | PBT | GF | 120 | 10 | 2 | 0.9653951 | 0.9631761 |  | 1884.11 | 1826.36 | 1767.09 | 1705.94 | 1702.019 | 0.2298485 | 0.2298485
Ultradur® B 4300 G4 | Ultradur® | B 4300 G4 | dry | BASF | PBT | GF | 120 | 10 | 2 | 0.9653951 | 0.9631761 |  | 1884.11 | 1826.36 | 1767.09 | 1705.94 | 1702.019 | 0.2298485 | 0.2298485
Ultradur® S 4090 G4 | Ultradur® | S 4090 G4 | dry | BASF | PBT+ASA+PET | GF | 23 | 70 | 2 | 0.896791 | 0.8988372 | 4610.06 | 4263.82 | 3904.07 | 3537.87 | 3172.73 | 3179.969 | -0.2281684 | 0.2281684
Ultradur® B 4300 G10 | Ultradur® | B 4300 G10 | dry | BASF | PBT | GF | 40 | 30 | 2 | 0.9202317 | 0.9223164 | 10208.6 | 9616 | 8990.38 | 8340.28 | 7674.99 | 7692.377 | -0.2265442 | 0.2265442
Ultradur® B 4300 G10 | Ultradur® | B 4300 G10 | dry | BASF | PBT | GF | 40 | 60 | 2 | 0.9105408 | 0.9125936 | 9541.76 | 8905.42 | 8244.98 | 7570.6 | 6893.34 | 6908.881 | -0.2254514 | 0.2254514
Ultradur® S 4090 G4 | Ultradur® | S 4090 G4 | dry | BASF | PBT+ASA+PET | GF | 40 | 60 | 2 | 0.9058186 | 0.9078397 |  | 3923.62 | 3631.3 | 3325.39 | 3012.2 | 3018.921 | -0.2231227 | 0.2231227
Ultradur® S 4090 G2 | Ultradur® | S 4090 G2 | dry | BASF | PBT+ASA+PET | GF | 40 | 5 | 2 | 0.9611657 | 0.9590483 |  | 3532.31 | 3455.14 | 3353.48 | 3223.25 | 3216.149 | 0.2202915 | 0.2202915
Ultradur® B 6550 FC | Ultradur® | B 6550 FC | dry | BASF | PBT | None | 23 | 8 | 2 | 0.6088176 | 0.6074814 | 2109.76 | 1787.47 | 1368.06 | 930.07 | 566.243 | 565.0003 | 0.2194703 | 0.2194703
Ultradur® B 6550 | Ultradur® | B 6550 | dry | BASF | PBT | None | 23 | 8 | 2 | 0.6088176 | 0.6074814 | 2109.76 | 1787.47 | 1368.06 | 930.07 | 566.243 | 565.0003 | 0.2194703 | 0.2194703
Ultradur® S 4090 G6 | Ultradur® | S 4090 G6 | dry | BASF | PBT+ASA+PET | GF | 23 | 40 | 2 | 0.9362423 | 0.9382926 | 7629.14 | 7290.88 | 6923.39 | 6529.56 | 6113.25 | 6126.638 | -0.2189977 | 0.2189977
Ultradur® S 4090 G4 | Ultradur® | S 4090 G4 | dry | BASF | PBT+ASA+PET | GF | 60 | 30 | 2 | 0.9079662 | 0.9059861 |  | 2378.21 | 2186.26 | 1997.31 | 1813.49 | 1809.535 | 0.2180783 | 0.2180783
Ultradur® S 4090 G6 | Ultradur® | S 4090 G6 | dry | BASF | PBT+ASA+PET | GF | 80 | 30 | 2 | 0.8893842 | 0.8913181 | 3387.56 | 3094.05 | 2800.65 | 2512.57 | 2234.64 | 2239.499 | -0.2174442 | 0.2174442
Ultradur® B 4040 G10 | Ultradur® | B 4040 G10 | dry | BASF | PBT+PET | GF | 100 | 35 | 2 | 0.906332 | 0.904369 | 3438.18 | 3172.19 | 2909.08 | 2651.92 | 2403.52 | 2398.314 | 0.2165873 | 0.2165873
Ultradur® B 4300 GM42 | Ultradur® | B 4300 GM42 | dry | BASF | PBT | GF+MF | 90 | 20 | 2 | 0.912227 | 0.9141968 |  | 1972.66 | 1827.11 | 1679.56 | 1532.14 | 1535.448 | -0.2159304 | 0.2159304
Ultradur® B 4330 G6 HR | Ultradur® | B 4330 G6 HR | dry | BASF | PBT | GF | 23 | 10 | 2 | 0.8833832 | 0.8852839 | 6723.88 | 6265.19 | 5745.19 | 5174.21 | 4570.81 | 4580.645 | -0.2151646 | 0.2151646
Ultradur® B 4300 K6 | Ultradur® | B 4300 K6 | dry | BASF | PBT | GB | 60 | 6 | 2 | 0.9372995 | 0.9392645 |  | 741.136 | 700.949 | 660.011 | 618.628 | 619.9249 | -0.2096365 | 0.2096365
Ultradur® B 4300 GM42 | Ultradur® | B 4300 GM42 | dry | BASF | PBT | GF+MF | 120 | 20 | 2 | 0.9131595 | 0.9150671 |  | 1717.64 | 1592.89 | 1465.79 | 1338.5 | 1341.296 | -0.2089023 | 0.2089023
Ultradur® B 4300 M5 | Ultradur® | B 4300 M5 | dry | BASF | PBT | M | 60 | 12 | 2 | 0.9108455 | 0.9127072 |  | 609.231 | 562.31 | 515.543 | 469.58 | 470.5398 | -0.2043967 | 0.2043967
Ultradur® B 2550 | Ultradur® | B 2550 | dry | BASF | PBT | None | 100 | 10 | 2 | 0.8782559 | 0.8800277 | 207.693 | 188.679 | 169.468 | 150.496 | 132.174 | 132.4406 | -0.2017381 | 0.2017381
Ultradur® B 2550 | Ultradur® | B 2550 | dry | BASF | PBT | None | 60 | 6 | 2 | 0.8869067 | 0.8851227 | 404.493 | 369.456 | 334.133 | 299.222 | 265.382 | 264.8482 | 0.2011487 | 0.2011487
Ultradur® B 4300 K4 | Ultradur® | B 4300 K4 | dry | BASF | PBT | GB | 120 | 8 | 2 | 0.9329345 | 0.931103 |  | 264.61 | 249.259 | 233.667 | 217.996 | 217.5681 | 0.1963109 | 0.1963109
Ultradur® B 4331 G6 HR | Ultradur® | B 4331 G6 HR | dry | BASF | PBT | GF | 120 | 30 | 2 | 0.9216605 | 0.9234615 | 2327.6 | 2178.13 | 2027.92 | 1878.49 | 1731.33 | 1734.713 | -0.1954049 | 0.1954049
Ultradur® B 4300 G2 | Ultradur® | B 4300 G2 | dry | BASF | PBT | GF | 40 | 25 | 2 | 0.9265828 | 0.9247731 |  | 1903.67 | 1780.63 | 1657.65 | 1535.95 | 1532.95 | 0.1953103 | 0.1953103
Ultradur® B 4315 G6 HR | Ultradur® | B 4315 G6 HR | dry | BASF | PE-UHMW | GF | 23 | 81 | 2 | 0.8412807 | 0.8396382 | 6088.07 | 5458.59 | 4793.41 | 4119.6 | 3465.74 | 3458.973 | 0.1952436 | 0.1952436
Ultradur® S 4090 G6 | Ultradur® | S 4090 G6 | dry | BASF | PBT+ASA+PET | GF | 80 | 5 | 2 | 0.9614562 | 0.9596147 | 3985.78 | 3855.02 | 3721.08 | 3584.75 | 3446.58 | 3439.979 | 0.1915263 | 0.1915263
Ultradur® B 4300 GM42 | Ultradur® | B 4300 GM42 | dry | BASF | PBT | GF+MF | 90 | 25 | 2 | 0.9229531 | 0.9247192 |  | 1900 | 1773.51 | 1646.14 | 1519.31 | 1522.217 | -0.1913526 | 0.1913526
Ultradur® B 4331 G6 HR | Ultradur® | B 4331 G6 HR | dry | BASF | PBT | GF | 160 | 35 | 2 | 0.7425828 | 0.7439958 | 1833.56 | 1478.32 | 1155.09 | 877.859 | 651.883 | 653.1234 | -0.1902859 | 0.1902859
Ultradur® B 4331 G6 HR | Ultradur® | B 4331 G6 HR | dry | BASF | PBT | GF | 160 | 25 | 2 | 0.7602604 | 0.7588221 | 2493.67 | 2114.31 | 1726.22 | 1357.89 | 1032.35 | 1030.397 | 0.1891894 | 0.1891894
Ultradur® B 4040 G10 | Ultradur® | B 4040 G10 | dry | BASF | PBT+PET | GF | 100 | 20 | 2 | 0.9124925 | 0.9141968 | 4406.06 | 4117.77 | 3818.62 | 3512.84 | 3205.44 | 3211.427 | -0.1867775 | 0.1867775
Ultradur® B 4300 G6 | Ultradur® | B 4300 G6 | dry | BASF | PBT | GF | 40 | 10 | 2 | 0.9582874 | 0.9564999 |  | 7067.95 | 6839.38 | 6591.77 | 6316.81 | 6305.028 | 0.1865252 | 0.1865252
Ultradur® B 4300 G6 FC Aqua | Ultradur® | B 4300 G6 FC Aqua | dry | BASF | PBT | GF | 40 | 10 | 2 | 0.9582874 | 0.9564999 |  | 7067.95 | 6839.38 | 6591.77 | 6316.81 | 6305.028 | 0.1865252 | 0.1865252
Ultradur® B 4300 M5 | Ultradur® | B 4300 M5 | dry | BASF | PBT | M | 60 | 8 | 2 | 0.9136178 | 0.9153219 |  | 696.257 | 646.236 | 595.134 | 543.725 | 544.7392 | -0.1865213 | 0.1865213
Ultradur® S 4090 G2 | Ultradur® | S 4090 G2 | dry | BASF | PBT+ASA+PET | GF | 40 | 15 | 2 | 0.9164906 | 0.918198 |  | 3158.11 | 2989.39 | 2788.07 | 2555.24 | 2560 | -0.186295 | 0.186295
Ultradur® B 4331 G6 HR | Ultradur® | B 4331 G6 HR | dry | BASF | PBT | GF | 23 | 40 | 2 | 0.8582109 | 0.8566245 | 6477.27 | 5957.06 | 5364.94 | 4720.04 | 4050.79 | 4043.302 | 0.184853 | 0.184853
Ultradur® B 4300 GM42 | Ultradur® | B 4300 GM42 | dry | BASF | PBT | GF+MF | 90 | 10 | 2 | 0.8983568 | 0.9000144 |  | 2211.08 | 2034.46 | 1850 | 1661.96 | 1665.027 | -0.1845192 | 0.1845192
Ultradur® B 4500 FC | Ultradur® | B 4500 FC | dry | BASF | PBT | None | 60 | 2 | 2 | 0.9139631 | 0.9122772 |  | 388.727 | 363 | 335.484 | 306.62 | 306.0544 | 0.1844565 | 0.1844565
Ultradur® B 4500 | Ultradur® | B 4500 | dry | BASF | PBT | None | 60 | 2 | 2 | 0.9139631 | 0.9122772 |  | 388.727 | 363 | 335.484 | 306.62 | 306.0544 | 0.1844565 | 0.1844565
Ultradur® B 4300 M5 | Ultradur® | B 4300 M5 | dry | BASF | PBT | M | 23 | 25 | 2 | 0.7070904 | 0.7057865 | 2848.97 | 2384.61 | 1884.57 | 1404.99 | 993.455 | 991.623 | 0.1844069 | 0.1844069
Ultradur® B 4300 K4 | Ultradur® | B 4300 K4 | dry | BASF | PBT | GB | 60 | 10 | 2 | 0.8967958 | 0.8951475 |  | 599.664 | 550.418 | 499.476 | 447.928 | 447.1047 | 0.1837996 | 0.1837996
Ultradur® B 4300 M5 | Ultradur® | B 4300 M5 | dry | BASF | PBT | M | 120 | 9 | 2 | 0.895646 | 0.8972827 |  | 389.594 | 359.281 | 326.667 | 292.578 | 293.1126 | -0.1827363 | 0.1827363
Ultradur® S 4090 G4 | Ultradur® | S 4090 G4 | dry | BASF | PBT+ASA+PET | GF | 80 | 25 | 2 | 0.871715 | 0.8701549 | 2541.96 | 2302.11 | 2058.37 | 1816.97 | 1583.88 | 1581.045 | 0.1789686 | 0.1789686
Ultradur® B 4330 G6 HR | Ultradur® | B 4330 G6 HR | dry | BASF | PBT | GF | 160 | 15 | 2 | 0.8405784 | 0.8390883 | 2422.09 | 2270.46 | 2068.62 | 1816.88 | 1527.23 | 1524.523 | 0.177266 | 0.177266
Ultradur® S 4090 G6 | Ultradur® | S 4090 G6 | dry | BASF | PBT+ASA+PET | GF | 23 | 10 | 2 | 0.945121 | 0.9467926 | 8005.81 | 7706.75 | 7378.42 | 7019.99 | 6634.74 | 6646.475 | -0.1768652 | 0.1768652
Ultradur® S 4090 G6 | Ultradur® | S 4090 G6 | dry | BASF | PBT+ASA+PET | GF | 40 | 50 | 2 | 0.9217843 | 0.9201568 |  | 6356.74 | 5977.32 | 5567.04 | 5131.61 | 5122.55 | 0.176562 | 0.176562
Ultradur® B 4300 G6 | Ultradur® | B 4300 G6 | dry | BASF | PBT | GF | 120 | 40 | 2 | 0.928545 | 0.9269158 |  | 1861.07 | 1739.74 | 1620.88 | 1505.06 | 1502.419 | 0.1754611 | 0.1754611
Ultradur® B 4300 G6 FC Aqua | Ultradur® | B 4300 G6 FC Aqua | dry | BASF | PBT | GF | 120 | 40 | 2 | 0.928545 | 0.9269158 |  | 1861.07 | 1739.74 | 1620.88 | 1505.06 | 1502.419 | 0.1754611 | 0.1754611
Ultradur® S 4090 G6 | Ultradur® | S 4090 G6 | dry | BASF | PBT+ASA+PET | GF | 80 | 25 | 2 | 0.9043438 | 0.9027594 | 3449.11 | 3186.94 | 2923.53 | 2662.66 | 2407.96 | 2403.741 | 0.1751971 | 0.1751971
Ultradur® B 4300 G2 | Ultradur® | B 4300 G2 | dry | BASF | PBT | GF | 40 | 10 | 2 | 0.9302621 | 0.9286469 |  | 2023.47 | 1900.42 | 1776.51 | 1652.62 | 1649.75 | 0.1736346 | 0.1736346
Ultradur® B 4300 K6 | Ultradur® | B 4300 K6 | dry | BASF | PBT | GB | 120 | 10 | 2 | 0.885818 | 0.887355 |  | 361.52 | 328.709 | 295.029 | 261.342 | 261.7955 | -0.1735167 | 0.1735167
Ultradur® S 4090 G4 | Ultradur® | S 4090 G4 | dry | BASF | PBT+ASA+PET | GF | 40 | 40 | 2 | 0.9140126 | 0.915577 |  | 4353.98 | 4072.49 | 3766.83 | 3442.93 | 3448.823 | -0.1711607 | 0.1711607
Ultradur® B 4300 GM42 | Ultradur® | B 4300 GM42 | dry | BASF | PBT | GF+MF | 120 | 10 | 2 | 0.9264842 | 0.9280693 |  | 1919.83 | 1804.64 | 1684.4 | 1560.57 | 1563.24 | -0.1710855 | 0.1710855
Ultradur® B 4300 GM42 | Ultradur® | B 4300 GM42 | dry | BASF | PBT | GF+MF | 40 | 20 | 2 | 0.9195906 | 0.9211635 |  | 3957.23 | 3692.16 | 3420 | 3145 | 3150.379 | -0.1710435 | 0.1710435
Ultradur® B 4300 G4 | Ultradur® | B 4300 G4 | dry | BASF | PBT | GF | 120 | 30 | 2 | 0.9233629 | 0.9249349 |  | 1472.9 | 1373.82 | 1274.97 | 1177.26 | 1179.264 | -0.1702456 | 0.1702456
Ultradur® B 4300 G4 FC | Ultradur® | B 4300 G4 FC | dry | BASF | PBT | GF | 120 | 30 | 2 | 0.9233629 | 0.9249349 |  | 1472.9 | 1373.82 | 1274.97 | 1177.26 | 1179.264 | -0.1702456 | 0.1702456
Ultradur® B 4300 G6 FC Aqua | Ultradur® | B 4300 G6 FC Aqua | dry | BASF | PBT | GF | 90 | 50 | 2 | 0.9370835 | 0.9386752 |  | 1943.71 | 1829.49 | 1718.15 | 1610.05 | 1612.785 | -0.1698626 | 0.1698626
Ultradur® B 4300 G6 | Ultradur® | B 4300 G6 | dry | BASF | PBT | GF | 90 | 50 | 2 | 0.9370835 | 0.9386752 |  | 1943.71 | 1829.49 | 1718.15 | 1610.05 | 1612.785 | -0.1698626 | 0.1698626
Ultradur® B 4300 GM42 | Ultradur® | B 4300 GM42 | dry | BASF | PBT | GF+MF | 60 | 30 | 2 | 0.9424724 | 0.94407 |  | 2266.13 | 2149.16 | 2031.72 | 1914.84 | 1918.086 | -0.169518 | 0.169518
Ultradur® S 4090 G4 | Ultradur® | S 4090 G4 | dry | BASF | PBT+ASA+PET | GF | 40 | 10 | 2 | 0.9535158 | 0.9551232 |  | 5311.12 | 5144.15 | 4947.06 | 4717.1 | 4725.052 | -0.1685753 | 0.1685753
Ultradur® S 4090 G6 | Ultradur® | S 4090 G6 | dry | BASF | PBT+ASA+PET | GF | 80 | 35 | 2 | 0.8742611 | 0.8757254 | 3335.41 | 3011.03 | 2688.6 | 2375 | 2076.37 | 2079.848 | -0.1674902 | 0.1674902
Ultradur® B 4330 G6 HR | Ultradur® | B 4330 G6 HR | dry | BASF | PBT | GF | 90 | 55 | 2 | 0.9116109 | 0.9131345 | 1675.33 | 1544.94 | 1419.01 | 1298.35 | 1183.59 | 1185.568 | -0.1671341 | 0.1671341
Ultradur® B 4331 G6 HR | Ultradur® | B 4331 G6 HR | dry | BASF | PBT | GF | 90 | 20 | 2 | 0.9303325 | 0.9318822 | 3405.59 | 3231.23 | 3046.69 | 2853.84 | 2655.02 | 2659.443 | -0.1665796 | 0.1665796
Ultradur® B 4300 K6 | Ultradur® | B 4300 K6 | dry | BASF | PBT | GB | 120 | 8 | 2 | 0.9054168 | 0.9069077 |  | 426.448 | 396.483 | 363.944 | 329.521 | 330.0636 | -0.164667 | 0.164667
Ultradur® B 4315 G6 HR | Ultradur® | B 4315 G6 HR | dry | BASF | PE-UHMW | GF | 120 | 40 | 2 | 0.9086452 | 0.9101394 | 2315.89 | 2150.95 | 1983.3 | 1815.34 | 1649.5 | 1652.212 | -0.1644411 | 0.1644411
Ultradur® B 4300 M5 | Ultradur® | B 4300 M5 | dry | BASF | PBT | M | 120 | 4 | 2 | 0.9590947 | 0.9606662 |  | 474.932 | 460.693 | 444.515 | 426.332 | 427.0305 | -0.1638432 | 0.1638432
Ultradur® B 4300 GM42 | Ultradur® | B 4300 GM42 | dry | BASF | PBT | GF+MF | 40 | 15 | 2 | 0.9161071 | 0.9146163 |  | 4053.62 | 3775.38 | 3488.02 | 3195.4 | 3190.2 | 0.1627343 | 0.1627343
Ultradur® B 4300 M5 | Ultradur® | B 4300 M5 | dry | BASF | PBT | M | 60 | 16 | 2 | 0.9102155 | 0.9116907 |  | 519.683 | 477.983 | 437.314 | 398.05 | 398.6951 | -0.1620638 | 0.1620638
Ultradur® B 4300 G10 | Ultradur® | B 4300 G10 | dry | BASF | PBT | GF | 90 | 10 | 2 | 0.9660755 | 0.9645267 | 6041.02 | 5867.51 | 5688.9 | 5505.75 | 5318.97 | 5310.443 | 0.1603153 | 0.1603153
Ultradur® B 4300 G6 FC Aqua | Ultradur® | B 4300 G6 FC Aqua | dry | BASF | PBT | GF | 90 | 20 | 2 | 0.9511234 | 0.9526456 |  | 2980.68 | 2851.29 | 2719.91 | 2586.97 | 2591.11 | -0.1600459 | 0.1600459
Ultradur® B 4300 G6 | Ultradur® | B 4300 G6 | dry | BASF | PBT | GF | 90 | 20 | 2 | 0.9511234 | 0.9526456 |  | 2980.68 | 2851.29 | 2719.91 | 2586.97 | 2591.11 | -0.1600459 | 0.1600459
Ultradur® B 4300 G2 | Ultradur® | B 4300 G2 | dry | BASF | PBT | GF | 40 | 5 | 2 | 0.931699 | 0.930225 |  | 2067.42 | 1944.17 | 1820.91 | 1696.54 | 1693.856 | 0.158201 | 0.158201
Ultradur® S 4090 G2 | Ultradur® | S 4090 G2 | dry | BASF | PBT+ASA+PET | GF | 120 | 10 | 2 | 0.8691153 | 0.8704871 |  | 675.646 | 607.516 | 537.114 | 466.814 | 467.5508 | -0.1578362 | 0.1578362
Ultradur® S 4090 G4 | Ultradur® | S 4090 G4 | dry | BASF | PBT+ASA+PET | GF | 120 | 20 | 2 | 0.8946314 | 0.896042 |  | 1367.25 | 1247.93 | 1127.66 | 1008.84 | 1010.431 | -0.1576818 | 0.1576818
Ultradur® B 4315 G6 HR | Ultradur® | B 4315 G6 HR | dry | BASF | PE-UHMW | GF | 90 | 10 | 2 | 0.9399687 | 0.9414488 | 4006.09 | 3876.12 | 3720.24 | 3536.32 | 3324.03 | 3329.264 | -0.1574679 | 0.1574679
Ultradur® B 4300 G6 | Ultradur® | B 4300 G6 | dry | BASF | PBT | GF | 120 | 35 | 2 | 0.9360569 | 0.9345901 |  | 1971.38 | 1856.35 | 1742.8 | 1631.36 | 1628.804 | 0.1567053 | 0.1567053
Ultradur® B 4300 G6 FC Aqua | Ultradur® | B 4300 G6 FC Aqua | dry | BASF | PBT | GF | 120 | 35 | 2 | 0.9360569 | 0.9345901 |  | 1971.38 | 1856.35 | 1742.8 | 1631.36 | 1628.804 | 0.1567053 | 0.1567053
Ultradur® B 4300 GM42 | Ultradur® | B 4300 GM42 | dry | BASF | PBT | GF+MF | 120 | 5 | 2 | 0.9296249 | 0.9310681 |  | 1958.48 | 1846.38 | 1728.31 | 1606.68 | 1609.174 | -0.1552425 | 0.1552425
Ultradur® B 4300 K6 | Ultradur® | B 4300 K6 | dry | BASF | PBT | GB | 60 | 15 | 2 | 0.9150023 | 0.9135849 |  | 596.374 | 551.471 | 507.237 | 464.123 | 463.404 | 0.1549062 | 0.1549062
Ultradur® S 4090 G4 | Ultradur® | S 4090 G4 | dry | BASF | PBT+ASA+PET | GF | 60 | 10 | 2 | 0.9088026 | 0.9073956 |  | 2741.23 | 2530.36 | 2317.5 | 2106.15 | 2102.889 | 0.1548148 | 0.1548148
Ultradur® B 4300 G6 FC Aqua | Ultradur® | B 4300 G6 FC Aqua | dry | BASF | PBT | GF | 40 | 20 | 2 | 0.9462819 | 0.9477367 |  | 6451.37 | 6177.52 | 5880.7 | 5564.8 | 5573.355 | -0.1537359 | 0.1537359
Ultradur® B 4300 G6 | Ultradur® | B 4300 G6 | dry | BASF | PBT | GF | 40 | 20 | 2 | 0.9462819 | 0.9477367 |  | 6451.37 | 6177.52 | 5880.7 | 5564.8 | 5573.355 | -0.1537359 | 0.1537359
Ultradur® B 4300 M5 | Ultradur® | B 4300 M5 | dry | BASF | PBT | M | 90 | 8 | 2 | 0.9134875 | 0.914865 |  | 555.286 | 519.683 | 480.74 | 439.15 | 439.8122 | -0.1507947 | 0.1507947
Ultradur® B 4300 G4 FC | Ultradur® | B 4300 G4 FC | dry | BASF | PBT | GF | 90 | 20 | 2 | 0.9474139 | 0.9488415 |  | 2130.49 | 2034.01 | 1934.54 | 1832.81 | 1835.572 | -0.1506849 | 0.1506849
Ultradur® B 4300 G4 | Ultradur® | B 4300 G4 | dry | BASF | PBT | GF | 90 | 20 | 2 | 0.9474139 | 0.9488415 |  | 2130.49 | 2034.01 | 1934.54 | 1832.81 | 1835.572 | -0.1506849 | 0.1506849
Ultradur® B 4331 G6 HR | Ultradur® | B 4331 G6 HR | dry | BASF | PBT | GF | 90 | 40 | 2 | 0.9153346 | 0.9167126 | 2650.31 | 2467.86 | 2284.8 | 2103.22 | 1925.15 | 1928.048 | -0.1505452 | 0.1505452
Ultradur® B 4300 K6 | Ultradur® | B 4300 K6 | dry | BASF | PBT | GB | 90 | 4 | 2 | 0.9245033 | 0.9258904 |  | 696.864 | 668.188 | 630.637 | 583.026 | 583.9008 | -0.1500372 | 0.1500372
Ultradur® B 4315 G6 HR | Ultradur® | B 4315 G6 HR | dry | BASF | PE-UHMW | GF | 23 | 80 | 2 | 0.8420054 | 0.8432638 | 6130.64 | 5502.95 | 4837.68 | 4161.85 | 3504.3 | 3509.537 | -0.149457 | 0.149457
Ultradur® B 4300 K4 | Ultradur® | B 4300 K4 | dry | BASF | PBT | GB | 120 | 2 | 2 | 0.9542748 | 0.955699 |  | 348.068 | 335.345 | 321.595 | 306.89 | 307.348 | -0.1492463 | 0.1492463
Ultradur® S 4090 G6 | Ultradur® | S 4090 G6 | dry | BASF | PBT+ASA+PET | GF | 40 | 64 | 2 | 0.9020771 | 0.9007374 |  | 5894.81 | 5448.66 | 4976.67 | 4489.34 | 4482.673 | 0.1485145 | 0.1485145
Ultradur® B 4300 K6 | Ultradur® | B 4300 K6 | dry | BASF | PBT | GB | 90 | 12 | 2 | 0.9106568 | 0.9120054 |  | 469.851 | 435.24 | 399.773 | 364.056 | 364.5951 | -0.1480934 | 0.1480934
Ultradur® B 4300 GM42 | Ultradur® | B 4300 GM42 | dry | BASF | PBT | GF+MF | 40 | 10 | 2 | 0.9118684 | 0.9132137 |  | 4123.71 | 3831.42 | 3527.34 | 3216.47 | 3221.215 | -0.1475261 | 0.1475261
Ultradur® B 4300 G2 | Ultradur® | B 4300 G2 | dry | BASF | PBT | GF | 90 | 10 | 2 | 0.9253337 | 0.9266957 | 1202.22 | 1138.63 | 1070.52 | 998.684 | 924.116 | 925.4762 | -0.1471906 | 0.1471906
Ultradur® B 4300 K6 | Ultradur® | B 4300 K6 | dry | BASF | PBT | GB | 40 | 4 | 2 | 0.9023968 | 0.9010735 |  | 1263.02 | 1155.74 | 1050.14 | 947.643 | 946.2534 | 0.146641 | 0.146641
Ultradur® B 4330 G6 HR | Ultradur® | B 4330 G6 HR | dry | BASF | PBT | GF | 40 | 20 | 2 | 0.9502656 | 0.9516471 | 4616.47 | 4440.67 | 4255.09 | 4060.77 | 3858.81 | 3864.42 | -0.1453792 | 0.1453792
Ultradur® B 4315 G6 HR | Ultradur® | B 4315 G6 HR | dry | BASF | PE-UHMW | GF | 40 | 40 | 2 | 0.9091332 | 0.9078129 | 5227.59 | 4927.37 | 4593.46 | 4230.7 | 3846.27 | 3840.684 | 0.1452254 | 0.1452254
Ultradur® B 4331 G6 HR | Ultradur® | B 4331 G6 HR | dry | BASF | PBT | GF | 23 | 30 | 2 | 0.8654842 | 0.8667327 | 6689.63 | 6199.09 | 5629.36 | 4995.62 | 4323.63 | 4329.867 | -0.144264 | 0.144264
Ultradur® S 4090 G4 | Ultradur® | S 4090 G4 | dry | BASF | PBT+ASA+PET | GF | 23 | 20 | 2 | 0.9474781 | 0.9488395 | 5397.01 | 5187.94 | 4964.31 | 4727.55 | 4479.25 | 4485.686 | -0.1436841 | 0.1436841
Ultradur® B 4300 G10 | Ultradur® | B 4300 G10 | dry | BASF | PBT | GF | 90 | 20 | 2 | 0.9555729 | 0.9542003 | 5181.64 | 4982.56 | 4781.25 | 4578.51 | 4375.1 | 4368.815 | 0.1436438 | 0.1436438
Ultradur® S 4090 G4 | Ultradur® | S 4090 G4 | dry | BASF | PBT+ASA+PET | GF | 23 | 30 | 2 | 0.9398605 | 0.9412055 | 5296.59 | 5064.14 | 4815.93 | 4553.58 | 4279.73 | 4285.855 | -0.1431077 | 0.1431077
Ultradur® B 4300 M5 | Ultradur® | B 4300 M5 | dry | BASF | PBT | M | 60 | 6 | 2 | 0.9149314 | 0.9162378 |  | 733.052 | 682.294 | 629.668 | 576.103 | 576.9256 | -0.1427887 | 0.1427887
Ultradur® B 4300 G4 FC | Ultradur® | B 4300 G4 FC | dry | BASF | PBT | GF | 120 | 20 | 2 | 0.9473405 | 0.9486814 |  | 1706.34 | 1627.49 | 1547.11 | 1465.64 | 1467.715 | -0.1415455 | 0.1415455
Ultradur® B 4300 G4 | Ultradur® | B 4300 G4 | dry | BASF | PBT | GF | 120 | 20 | 2 | 0.9473405 | 0.9486814 |  | 1706.34 | 1627.49 | 1547.11 | 1465.64 | 1467.715 | -0.1415455 | 0.1415455
Ultradur® S 4090 G6 | Ultradur® | S 4090 G6 | dry | BASF | PBT+ASA+PET | GF | 40 | 20 | 2 | 0.9669757 | 0.9656096 |  | 7592.56 | 7406.35 | 7194.4 | 6956.81 | 6946.982 | 0.1412749 | 0.1412749
Ultradur® B 4300 G4 | Ultradur® | B 4300 G4 | dry | BASF | PBT | GF | 23 | 40 | 2 | 0.8529723 | 0.8517674 | 5808.46 | 5340.86 | 4801.5 | 4208.46 | 3589.7 | 3584.629 | 0.1412652 | 0.1412652
Ultradur® B 4300 G4 FC | Ultradur® | B 4300 G4 FC | dry | BASF | PBT | GF | 23 | 40 | 2 | 0.8529723 | 0.8517674 | 5808.46 | 5340.86 | 4801.5 | 4208.46 | 3589.7 | 3584.629 | 0.1412652 | 0.1412652
Ultradur® B 4300 G10 | Ultradur® | B 4300 G10 | dry | BASF | PBT | GF | 40 | 20 | 2 | 0.9223566 | 0.9236503 | 10342.3 | 9761.07 | 9145.17 | 8502.59 | 7842.42 | 7853.42 | -0.1402648 | 0.1402648
Ultradur® B 4300 GM42 | Ultradur® | B 4300 GM42 | dry | BASF | PBT | GF+MF | 60 | 32 | 2 | 0.945492 | 0.9441857 |  | 2239.01 | 2128.79 | 2018.42 | 1908.4 | 1905.763 | 0.1381621 | 0.1381621
Ultradur® B 4331 G6 HR | Ultradur® | B 4331 G6 HR | dry | BASF | PBT | GF | 90 | 10 | 2 | 0.9284194 | 0.9296908 | 3468.01 | 3289.26 | 3098.76 | 2898.55 | 2691.07 | 2694.755 | -0.1369493 | 0.1369493
Ultradur® S 4090 G6 | Ultradur® | S 4090 G6 | dry | BASF | PBT+ASA+PET | GF | 60 | 10 | 2 | 0.9177276 | 0.9164758 |  | 4160.11 | 3872.14 | 3579.33 | 3284.85 | 3280.369 | 0.1364049 | 0.1364049
Ultradur® B 4300 G10 | Ultradur® | B 4300 G10 | dry | BASF | PBT | GF | 90 | 60 | 2 | 0.9331287 | 0.9318561 | 3747.49 | 3523.61 | 3304.51 | 3091.16 | 2884.45 | 2880.516 | 0.1363798 | 0.1363798
Ultradur® B 4331 G6 HR | Ultradur® | B 4331 G6 HR | dry | BASF | PBT | GF | 23 | 10 | 2 | 0.8718475 | 0.8706942 | 6902.77 | 6442.25 | 5895.11 | 5272.47 | 4596.79 | 4590.709 | 0.132284 | 0.132284
Ultradur® B 4315 G6 HR | Ultradur® | B 4315 G6 HR | dry | BASF | PE-UHMW | GF | 40 | 30 | 2 | 0.9086822 | 0.9075145 | 5354.48 | 5056.14 | 4719.56 | 4348.99 | 3951.85 | 3946.772 | 0.1285093 | 0.1285093
Ultradur® B 4300 G6 FC Aqua | Ultradur® | B 4300 G6 FC Aqua | dry | BASF | PBT | GF | 40 | 50 | 2 | 0.926189 | 0.9250164 |  | 4879.33 | 4569.06 | 4255.33 | 3941.24 | 3936.25 | 0.126612 | 0.126612
Ultradur® B 4300 G6 | Ultradur® | B 4300 G6 | dry | BASF | PBT | GF | 40 | 50 | 2 | 0.926189 | 0.9250164 |  | 4879.33 | 4569.06 | 4255.33 | 3941.24 | 3936.25 | 0.126612 | 0.126612
Ultradur® S 4090 G6 | Ultradur® | S 4090 G6 | dry | BASF | PBT+ASA+PET | GF | 80 | 15 | 2 | 0.9332251 | 0.9320544 | 3619.96 | 3421.48 | 3220.28 | 3018.05 | 2816.52 | 2812.987 | 0.1254423 | 0.1254423
Ultradur® B 4330 G6 HR | Ultradur® | B 4330 G6 HR | dry | BASF | PBT | GF | 90 | 40 | 2 | 0.9203984 | 0.9215519 | 2459.68 | 2303.02 | 2144.12 | 1984.76 | 1826.77 | 1829.059 | -0.1253255 | 0.1253255
Ultradur® B 4300 K4 | Ultradur® | B 4300 K4 | dry | BASF | PBT | GB | 60 | 12 | 2 | 0.8911365 | 0.8922455 |  | 512.492 | 465.64 | 418.965 | 373.355 | 373.8196 | -0.1244443 | 0.1244443
Ultradur® B 4300 GM42 | Ultradur® | B 4300 GM42 | dry | BASF | PBT | GF+MF | 40 | 35 | 2 | 0.9287613 | 0.9276183 |  | 3550.33 | 3329.3 | 3107.02 | 2885.68 | 2882.129 | 0.1230732 | 0.1230732
Ultradur® S 4090 G2 | Ultradur® | S 4090 G2 | dry | BASF | PBT+ASA+PET | GF | 120 | 8 | 2 | 0.8771538 | 0.8782317 |  | 766.945 | 699.423 | 625.929 | 549.036 | 549.7107 | -0.1228852 | 0.1228852
Ultradur® B 4330 G6 HR | Ultradur® | B 4330 G6 HR | dry | BASF | PBT | GF | 120 | 10 | 2 | 0.9345747 | 0.9334516 | 2646.72 | 2520.34 | 2385.84 | 2244.39 | 2097.55 | 2095.03 | 0.1201621 | 0.1201621
Ultradur® B 4300 G6 FC Aqua | Ultradur® | B 4300 G6 FC Aqua | dry | BASF | PBT | GF | 120 | 30 | 2 | 0.9430276 | 0.9418976 |  | 2076.86 | 1968.98 | 1861.78 | 1755.71 | 1753.606 | 0.1198348 | 0.1198348
Ultradur® B 4300 G6 | Ultradur® | B 4300 G6 | dry | BASF | PBT | GF | 120 | 30 | 2 | 0.9430276 | 0.9418976 |  | 2076.86 | 1968.98 | 1861.78 | 1755.71 | 1753.606 | 0.1198348 | 0.1198348
Ultradur® B 4300 K4 | Ultradur® | B 4300 K4 | dry | BASF | PBT | GB | 60 | 4 | 2 | 0.9103658 | 0.9092858 |  | 754.575 | 708.215 | 655.308 | 596.57 | 595.8622 | 0.11864 | 0.11864
Ultradur® B 4300 G10 | Ultradur® | B 4300 G10 | dry | BASF | PBT | GF | 120 | 20 | 2 | 0.9506415 | 0.9517587 | 5055.36 | 4857.32 | 4650.95 | 4437.74 | 4218.7 | 4223.658 | -0.1175167 | 0.1175167
Ultradur® B 2550 | Ultradur® | B 2550 | dry | BASF | PBT | None | 60 | 8 | 2 | 0.8953528 | 0.8964025 | 381.205 | 349.473 | 317.83 | 286.773 | 256.763 | 257.064 | -0.1172383 | 0.1172383
Ultradur® B 2550 | Ultradur® | B 2550 | dry | BASF | PBT | None | 23 | 20 | 2 | 0.8357196 | 0.8366928 | 1029.63 | 892.949 | 764.143 | 645.847 | 539.747 | 540.3755 | -0.1164484 | 0.1164484
Ultradur® B 4300 G6 FC Aqua | Ultradur® | B 4300 G6 FC Aqua | dry | BASF | PBT | GF | 90 | 10 | 2 | 0.9656196 | 0.9645267 |  | 3677.82 | 3570.15 | 3456.62 | 3337.78 | 3334.002 | 0.1131806 | 0.1131806
Ultradur® B 4300 G6 | Ultradur® | B 4300 G6 | dry | BASF | PBT | GF | 90 | 10 | 2 | 0.9656196 | 0.9645267 |  | 3677.82 | 3570.15 | 3456.62 | 3337.78 | 3334.002 | 0.1131806 | 0.1131806
Ultradur® B 4300 K6 | Ultradur® | B 4300 K6 | dry | BASF | PBT | GB | 120 | 6 | 2 | 0.924726 | 0.9257515 |  | 476.505 | 451.536 | 422.988 | 391.148 | 391.5818 | -0.1108978 | 0.1108978
Ultradur® B 4300 G10 | Ultradur® | B 4300 G10 | dry | BASF | PBT | GF | 23 | 102 | 2 | 0.8623025 | 0.8632549 | 12094 | 11017.5 | 9862.03 | 8665.66 | 7472.42 | 7480.674 | -0.1104579 | 0.1104579
Ultradur® B 4300 K6 | Ultradur® | B 4300 K6 | dry | BASF | PBT | GB | 60 | 4 | 2 | 0.9400833 | 0.9390459 |  | 753.993 | 714.967 | 675.021 | 634.576 | 633.8757 | 0.1103596 | 0.1103596
Ultradur® B 4300 K4 | Ultradur® | B 4300 K4 | dry | BASF | PBT | GB | 90 | 10 | 2 | 0.9205284 | 0.921524 |  | 398.153 | 372.024 | 345.054 | 317.632 | 317.9755 | -0.1081526 | 0.1081526
Ultradur® B 4300 G4 FC | Ultradur® | B 4300 G4 FC | dry | BASF | PBT | GF | 90 | 30 | 2 | 0.936468 | 0.9374494 |  | 1796.28 | 1695.04 | 1593.37 | 1492.14 | 1493.704 | -0.1047945 | 0.1047945
Ultradur® B 4300 G4 | Ultradur® | B 4300 G4 | dry | BASF | PBT | GF | 90 | 30 | 2 | 0.936468 | 0.9374494 |  | 1796.28 | 1695.04 | 1593.37 | 1492.14 | 1493.704 | -0.1047945 | 0.1047945
Ultradur® B 4331 G6 HR | Ultradur® | B 4331 G6 HR | dry | BASF | PBT | GF | 120 | 20 | 2 | 0.9276519 | 0.9286157 | 2771.16 | 2617.8 | 2458.39 | 2294.74 | 2128.72 | 2130.932 | -0.1038942 | 0.1038942
Ultradur® B 4300 G10 | Ultradur® | B 4300 G10 | dry | BASF | PBT | GF | 90 | 40 | 2 | 0.9426652 | 0.941691 | 4275.72 | 4059.14 | 3844.33 | 3632.35 | 3424.09 | 3420.551 | 0.1033492 | 0.1033492
Ultradur® S 4090 G2 | Ultradur® | S 4090 G2 | dry | BASF | PBT+ASA+PET | GF | 60 | 35 | 2 | 0.8562979 | 0.8571717 |  | 1181.04 | 1034.13 | 895.095 | 766.468 | 767.2501 | -0.1020417 | 0.1020417
Ultradur® B 2550 | Ultradur® | B 2550 | dry | BASF | PBT | None | 100 | 8 | 2 | 0.8875706 | 0.8884726 | 222.834 | 204.47 | 185.571 | 166.549 | 147.824 | 147.9742 | -0.101627 | 0.101627
Ultradur® B 4300 GM42 | Ultradur® | B 4300 GM42 | dry | BASF | PBT | GF+MF | 60 | 20 | 2 | 0.9290742 | 0.9300091 |  | 2443.05 | 2293.65 | 2142.24 | 1990.3 | 1992.303 | -0.1006251 | 0.1006251
Ultradur® B 4500 FC | Ultradur® | B 4500 FC | dry | BASF | PBT | None | 60 | 14 | 2 | 0.8917759 | 0.8926606 |  | 286.795 | 260.437 | 234.347 | 208.985 | 209.1923 | -0.099214 | 0.099214
Ultradur® B 4500 | Ultradur® | B 4500 | dry | BASF | PBT | None | 60 | 14 | 2 | 0.8917759 | 0.8926606 |  | 286.795 | 260.437 | 234.347 | 208.985 | 209.1923 | -0.099214 | 0.099214
Ultradur® B 4500 | Ultradur® | B 4500 | dry | BASF | PBT | None | 60 | 10 | 2 | 0.8999971 | 0.9008756 |  | 329.041 | 302.106 | 274.642 | 247.177 | 247.4183 | -0.09761369 | 0.09761369
Ultradur® B 4500 FC | Ultradur® | B 4500 FC | dry | BASF | PBT | None | 60 | 10 | 2 | 0.8999971 | 0.9008756 |  | 329.041 | 302.106 | 274.642 | 247.177 | 247.4183 | -0.09761369 | 0.09761369
Ultradur® B 4300 GM42 | Ultradur® | B 4300 GM42 | dry | BASF | PBT | GF+MF | 23 | 60 | 2 | 0.842225 | 0.8414057 | 5506.3 | 4945.48 | 4349.88 | 3743.75 | 3153.08 | 3150.013 | 0.09728557 | 0.09728557
Ultradur® B 4330 G6 HR | Ultradur® | B 4330 G6 HR | dry | BASF | PBT | GF | 40 | 10 | 2 | 0.9543501 | 0.9534237 | 4685.96 | 4521.28 | 4347.15 | 4164.74 | 3974.62 | 3970.762 | 0.09707513 | 0.09707513
Ultradur® B 4300 K6 | Ultradur® | B 4300 K6 | dry | BASF | PBT | GB | 90 | 10 | 2 | 0.8981656 | 0.8989921 |  | 520.018 | 479.31 | 436.218 | 391.796 | 392.1565 | -0.09201752 | 0.09201752
Ultradur® B 4500 | Ultradur® | B 4500 | dry | BASF | PBT | None | 60 | 6 | 2 | 0.9066485 | 0.9074761 |  | 360.924 | 334.225 | 306.294 | 277.701 | 277.9545 | -0.09128191 | 0.09128191
Ultradur® B 4500 FC | Ultradur® | B 4500 FC | dry | BASF | PBT | None | 60 | 6 | 2 | 0.9066485 | 0.9074761 |  | 360.924 | 334.225 | 306.294 | 277.701 | 277.9545 | -0.09128191 | 0.09128191
Ultradur® B 4500 | Ultradur® | B 4500 | dry | BASF | PBT | None | 40 | 5 | 2 | 0.905145 | 0.9059625 |  | 546.05 | 497.874 | 452.301 | 409.398 | 409.7677 | -0.09030902 | 0.09030902
Ultradur® B 4500 FC | Ultradur® | B 4500 FC | dry | BASF | PBT | None | 40 | 5 | 2 | 0.905145 | 0.9059625 |  | 546.05 | 497.874 | 452.301 | 409.398 | 409.7677 | -0.09030902 | 0.09030902
Ultradur® S 4090 G4 | Ultradur® | S 4090 G4 | dry | BASF | PBT+ASA+PET | GF | 40 | 50 | 2 | 0.9087981 | 0.9096179 |  | 4123.03 | 3832.59 | 3523.61 | 3202.25 | 3205.139 | -0.09020463 | 0.09020463
Ultradur® B 4300 G2 | Ultradur® | B 4300 G2 | dry | BASF | PBT | GF | 40 | 36 | 2 | 0.9253566 | 0.9261858 |  | 1856.05 | 1733.52 | 1611.53 | 1491.24 | 1492.576 | -0.08959817 | 0.08959817
Ultradur® B 4331 G6 HR | Ultradur® | B 4331 G6 HR | dry | BASF | PBT | GF | 90 | 50 | 2 | 0.9038186 | 0.9046073 | 1977.23 | 1812.03 | 1652.64 | 1500.29 | 1355.99 | 1357.173 | -0.087262 | 0.087262
Ultradur® B 4300 GM42 | Ultradur® | B 4300 GM42 | dry | BASF | PBT | GF+MF | 40 | 5 | 2 | 0.908387 | 0.9091742 |  | 4165.29 | 3863.42 | 3547.97 | 3222.93 | 3225.723 | -0.08665861 | 0.08665861
Ultradur® B 2550 | Ultradur® | B 2550 | dry | BASF | PBT | None | 100 | 2 | 2 | 0.9403725 | 0.93956 | 298.151 | 286.899 | 274.183 | 260.031 | 244.526 | 244.3147 | 0.08640335 | 0.08640335
Ultradur® B 4300 G2 | Ultradur® | B 4300 G2 | dry | BASF | PBT | GF | 90 | 30 | 2 | 0.9423274 | 0.9415446 | 788.38 | 748.113 | 708.23 | 668.914 | 630.336 | 629.8123 | 0.08307553 | 0.08307553
Ultradur® B 4300 M5 | Ultradur® | B 4300 M5 | dry | BASF | PBT | M | 40 | 20 | 2 | 0.8790826 | 0.8783559 |  | 967.024 | 861.995 | 762.893 | 670.646 | 670.0916 | 0.08267024 | 0.08267024
Ultradur® B 4300 GM42 | Ultradur® | B 4300 GM42 | dry | BASF | PBT | GF+MF | 40 | 30 | 2 | 0.925633 | 0.92487 |  | 3699.78 | 3463.16 | 3223.74 | 2984 | 2981.54 | 0.08242985 | 0.08242985
Ultradur® B 4500 FC | Ultradur® | B 4500 FC | dry | BASF | PBT | None | 60 | 4 | 2 | 0.9109595 | 0.9102308 |  | 377.559 | 351.38 | 323.628 | 294.812 | 294.5762 | 0.07999215 | 0.07999215
Ultradur® B 4500 | Ultradur® | B 4500 | dry | BASF | PBT | None | 60 | 4 | 2 | 0.9109595 | 0.9102308 |  | 377.559 | 351.38 | 323.628 | 294.812 | 294.5762 | 0.07999215 | 0.07999215
Ultradur® B 4300 G2 | Ultradur® | B 4300 G2 | dry | BASF | PBT | GF | 40 | 35 | 2 | 0.9254489 | 0.9261858 |  | 1859.69 | 1737.07 | 1615 | 1494.6 | 1495.79 | -0.07961919 | 0.07961919
Ultradur® S 4090 G4 | Ultradur® | S 4090 G4 | dry | BASF | PBT+ASA+PET | GF | 120 | 10 | 2 | 0.9035325 | 0.9028231 |  | 1836.13 | 1711.7 | 1571.41 | 1419.82 | 1418.705 | 0.07851234 | 0.07851234
Ultradur® B 4330 G6 HR | Ultradur® | B 4330 G6 HR | dry | BASF | PBT | GF | 23 | 50 | 2 | 0.876622 | 0.877293 | 6236.7 | 5748.43 | 5215.69 | 4653.1 | 4079.01 | 4082.132 | -0.07653827 | 0.07653827
Ultradur® S 4090 G4 | Ultradur® | S 4090 G4 | dry | BASF | PBT+ASA+PET | GF | 120 | 5 | 2 | 0.9144546 | 0.913771 |  | 2041.99 | 1931.69 | 1796.59 | 1642.9 | 1641.672 | 0.07475537 | 0.07475537
Ultradur® B 4300 K6 | Ultradur® | B 4300 K6 | dry | BASF | PBT | GB | 60 | 14 | 2 | 0.9182276 | 0.917542 |  | 619.206 | 574.528 | 530.289 | 486.926 | 486.5624 | 0.07466935 | 0.07466935
Ultradur® S 4090 G2 | Ultradur® | S 4090 G2 | dry | BASF | PBT+ASA+PET | GF | 120 | 16 | 2 | 0.8820546 | 0.8827029 |  | 467.645 | 419.133 | 372.596 | 328.65 | 328.8916 | -0.07350866 | 0.07350866
Ultradur® B 4330 G6 HR | Ultradur® | B 4330 G6 HR | dry | BASF | PBT | GF | 120 | 48 | 2 | 0.9050623 | 0.9057255 | 1264.75 | 1157.15 | 1054.67 | 957.797 | 866.866 | 867.5011 | -0.0732668 | 0.0732668
Ultradur® B 4300 GM42 | Ultradur® | B 4300 GM42 | dry | BASF | PBT | GF+MF | 120 | 25 | 2 | 0.9024309 | 0.9030751 |  | 1539.6 | 1411.31 | 1283.5 | 1158.27 | 1159.097 | -0.07139464 | 0.07139464
Ultradur® B 4315 G6 HR | Ultradur® | B 4315 G6 HR | dry | BASF | PE-UHMW | GF | 40 | 60 | 2 | 0.9012197 | 0.9005867 | 4667.1 | 4345.41 | 4003.97 | 3649.21 | 3288.74 | 3286.43 | 0.07024213 | 0.07024213
Ultradur® S 4090 G4 | Ultradur® | S 4090 G4 | dry | BASF | PBT+ASA+PET | GF | 60 | 50 | 2 | 0.9144521 | 0.9150934 |  | 2219.76 | 2049.94 | 1883.74 | 1722.59 | 1723.798 | -0.0701312 | 0.0701312
Ultradur® B 4300 G10 | Ultradur® | B 4300 G10 | dry | BASF | PBT | GF | 120 | 30 | 2 | 0.9380309 | 0.9386825 | 4310.77 | 4089.87 | 3865.72 | 3640.04 | 3414.47 | 3416.842 | -0.0694602 | 0.0694602
Ultradur® B 2550 | Ultradur® | B 2550 | dry | BASF | PBT | None | 100 | 6 | 2 | 0.8993991 | 0.9000189 | 241.421 | 224.195 | 206.063 | 187.374 | 168.524 | 168.6401 | -0.06891356 | 0.06891356
Ultradur® S 4090 G6 | Ultradur® | S 4090 G6 | dry | BASF | PBT+ASA+PET | GF | 60 | 30 | 2 | 0.9001796 | 0.9007841 |  | 3663.81 | 3350.04 | 3039.26 | 2735.88 | 2737.717 | -0.06714916 | 0.06714916
Ultradur® B 4315 G6 HR | Ultradur® | B 4315 G6 HR | dry | BASF | PE-UHMW | GF | 90 | 60 | 2 | 0.9184003 | 0.9190132 | 2263.52 | 2107.96 | 1953.83 | 1802.58 | 1655.49 | 1656.595 | -0.06673365 | 0.06673365
Ultradur® B 4331 G6 HR | Ultradur® | B 4331 G6 HR | dry | BASF | PBT | GF | 120 | 40 | 2 | 0.9146445 | 0.9152514 | 1684.66 | 1557.76 | 1434.98 | 1317.08 | 1204.66 | 1205.459 | -0.06635281 | 0.06635281
Ultradur® B 4300 K6 | Ultradur® | B 4300 K6 | dry | BASF | PBT | GB | 90 | 6 | 2 | 0.900815 | 0.9014057 |  | 636.854 | 597.167 | 549.69 | 495.169 | 495.4937 | -0.0655755 | 0.0655755
Ultradur® B 4300 K4 | Ultradur® | B 4300 K4 | dry | BASF | PBT | GB | 120 | 4 | 2 | 0.9507374 | 0.9513594 |  | 333.336 | 319.934 | 305.648 | 290.591 | 290.7811 | -0.06541813 | 0.06541813
Ultradur® B 4300 M5 | Ultradur® | B 4300 M5 | dry | BASF | PBT | M | 40 | 5 | 2 | 0.8795844 | 0.8801505 |  | 1397.82 | 1258.81 | 1120.32 | 985.416 | 986.0502 | -0.06435595 | 0.06435595
Ultradur® S 4090 G4 | Ultradur® | S 4090 G4 | dry | BASF | PBT+ASA+PET | GF | 80 | 5 | 2 | 0.8836256 | 0.8830575 | 2748.13 | 2519.89 | 2282.84 | 2042.46 | 1804.77 | 1803.61 | 0.06429612 | 0.06429612
Ultradur® S 4090 G6 | Ultradur® | S 4090 G6 | dry | BASF | PBT+ASA+PET | GF | 23 | 50 | 2 | 0.9315873 | 0.9321808 | 7419.86 | 7062.29 | 6676.96 | 6267.55 | 5838.77 | 5842.49 | -0.06370446 | 0.06370446
Ultradur® B 4300 K4 | Ultradur® | B 4300 K4 | dry | BASF | PBT | GB | 90 | 8 | 2 | 0.9299104 | 0.9304988 |  | 447.252 | 422.386 | 395.922 | 368.172 | 368.4049 | -0.06326705 | 0.06326705
Ultradur® S 4090 G4 | Ultradur® | S 4090 G4 | dry | BASF | PBT+ASA+PET | GF | 23 | 40 | 2 | 0.9308386 | 0.9302542 | 5162.03 | 4903.31 | 4627.85 | 4338.4 | 4038.35 | 4035.815 | 0.06278292 | 0.06278292
Ultradur® B 4300 K6 | Ultradur® | B 4300 K6 | dry | BASF | PBT | GB | 60 | 2 | 2 | 0.9421955 | 0.942778 |  | 761.827 | 723.545 | 684.359 | 644.8 | 645.1986 | -0.06181941 | 0.06181941
Ultradur® B 4300 M5 | Ultradur® | B 4300 M5 | dry | BASF | PBT | M | 40 | 10 | 2 | 0.8729229 | 0.8734561 |  | 1175.52 | 1046.93 | 922.881 | 805.604 | 806.096 | -0.06107161 | 0.06107161
Ultradur® S 4090 G2 | Ultradur® | S 4090 G2 | dry | BASF | PBT+ASA+PET | GF | 60 | 30 | 2 | 0.8533702 | 0.8528642 |  | 1307.02 | 1145.44 | 990.249 | 845.049 | 844.5479 | 0.05929628 | 0.05929628
Ultradur® B 4300 G4 FC | Ultradur® | B 4300 G4 FC | dry | BASF | PBT | GF | 40 | 50 | 2 | 0.9209403 | 0.9204005 |  | 3261.79 | 3036.01 | 2811.04 | 2588.8 | 2587.283 | 0.05861646 | 0.05861646
Ultradur® B 4300 G4 | Ultradur® | B 4300 G4 | dry | BASF | PBT | GF | 40 | 50 | 2 | 0.9209403 | 0.9204005 |  | 3261.79 | 3036.01 | 2811.04 | 2588.8 | 2587.283 | 0.05861646 | 0.05861646
Ultradur® S 4090 G4 | Ultradur® | S 4090 G4 | dry | BASF | PBT+ASA+PET | GF | 60 | 40 | 2 | 0.9107905 | 0.9112854 |  | 2287.61 | 2106.7 | 1929.39 | 1757.27 | 1758.225 | -0.05433717 | 0.05433717
Ultradur® B 4330 G6 HR | Ultradur® | B 4330 G6 HR | dry | BASF | PBT | GF | 120 | 40 | 2 | 0.9150858 | 0.9145957 | 1773.75 | 1646.33 | 1520.69 | 1398 | 1279.29 | 1278.605 | 0.05356142 | 0.05356142
Ultradur® B 4300 G6 | Ultradur® | B 4300 G6 | dry | BASF | PBT | GF | 40 | 40 | 2 | 0.9294968 | 0.9299905 |  | 5295.98 | 4980.74 | 4657.52 | 4329.15 | 4331.449 | -0.05310918 | 0.05310918
Ultradur® B 4300 G6 FC Aqua | Ultradur® | B 4300 G6 FC Aqua | dry | BASF | PBT | GF | 40 | 40 | 2 | 0.9294968 | 0.9299905 |  | 5295.98 | 4980.74 | 4657.52 | 4329.15 | 4331.449 | -0.05310918 | 0.05310918
Ultradur® B 4300 GM42 | Ultradur® | B 4300 GM42 | dry | BASF | PBT | GF+MF | 40 | 40 | 2 | 0.9321288 | 0.9316354 |  | 3392.71 | 3188.27 | 2984.18 | 2781.64 | 2780.168 | 0.05292802 | 0.05292802
Ultradur® S 4090 G2 | Ultradur® | S 4090 G2 | dry | BASF | PBT+ASA+PET | GF | 40 | 30 | 2 | 0.8716973 | 0.872156 |  | 2599.48 | 2357.5 | 2097.15 | 1828.08 | 1829.042 | -0.05261909 | 0.05261909
Ultradur® S 4090 G2 | Ultradur® | S 4090 G2 | dry | BASF | PBT+ASA+PET | GF | 60 | 10 | 2 | 0.8936085 | 0.8940675 |  | 2147.73 | 1993.53 | 1817.25 | 1623.91 | 1624.744 | -0.05136464 | 0.05136464
Ultradur® B 4300 K4 | Ultradur® | B 4300 K4 | dry | BASF | PBT | GB | 90 | 6 | 2 | 0.9387181 | 0.9391752 |  | 486.302 | 463.535 | 438.629 | 411.749 | 411.9495 | -0.04868647 | 0.04868647
Ultradur® B 4040 G10 | Ultradur® | B 4040 G10 | dry | BASF | PBT+PET | GF | 60 | 30 | 2 | 0.9173779 | 0.9178214 | 6411.65 | 6002.8 | 5582.72 | 5156.61 | 4730.56 | 4732.847 | -0.04834685 | 0.04834685
Ultradur® B 4300 GM42 | Ultradur® | B 4300 GM42 | dry | BASF | PBT | GF+MF | 23 | 10 | 2 | 0.8544786 | 0.8540697 | 6271.14 | 5754.88 | 5167.77 | 4529.78 | 3870.6 | 3868.748 | 0.04785355 | 0.04785355
Ultradur® B 4315 G6 HR | Ultradur® | B 4315 G6 HR | dry | BASF | PE-UHMW | GF | 40 | 20 | 2 | 0.9054967 | 0.9050645 | 5417.44 | 5113.69 | 4767.52 | 4383.34 | 3969.1 | 3967.205 | 0.04773394 | 0.04773394
Ultradur® B 4300 G10 | Ultradur® | B 4300 G10 | dry | BASF | PBT | GF | 40 | 40 | 2 | 0.9174693 | 0.9170448 | 10026.6 | 9420.65 | 8783.82 | 8125.1 | 7454.53 | 7451.081 | 0.04626774 | 0.04626774
Ultradur® B 4300 GM42 | Ultradur® | B 4300 GM42 | dry | BASF | PBT | GF+MF | 120 | 15 | 2 | 0.9211747 | 0.9216002 |  | 1843.4 | 1723.89 | 1600.12 | 1473.99 | 1474.671 | -0.04619922 | 0.04619922
Ultradur® B 4300 G2 | Ultradur® | B 4300 G2 | dry | BASF | PBT | GF | 90 | 15 | 2 | 0.926945 | 0.9265328 | 1111.09 | 1049.75 | 985.72 | 919.704 | 852.515 | 852.1359 | 0.04446494 | 0.04446494
Ultradur® S 4090 G6 | Ultradur® | S 4090 G6 | dry | BASF | PBT+ASA+PET | GF | 80 | 20 | 2 | 0.9189568 | 0.9185486 | 3524.04 | 3293.48 | 3060.77 | 2828.49 | 2599.26 | 2598.105 | 0.04441928 | 0.04441928
Ultradur® B 4315 G6 HR | Ultradur® | B 4315 G6 HR | dry | BASF | PE-UHMW | GF | 23 | 60 | 2 | 0.8583681 | 0.8587443 | 6959.3 | 6391.18 | 5749.53 | 5055.64 | 4339.6 | 4341.502 | -0.04383014 | 0.04383014
Ultradur® B 4331 G6 HR | Ultradur® | B 4331 G6 HR | dry | BASF | PBT | GF | 40 | 70 | 2 | 0.847753 | 0.8473819 | 3446.66 | 3035.66 | 2638.01 | 2263.23 | 1918.66 | 1917.82 | 0.04377317 | 0.04377317
Ultradur® B 4300 K6 | Ultradur® | B 4300 K6 | dry | BASF | PBT | GB | 60 | 12 | 2 | 0.9243488 | 0.9247519 |  | 661.679 | 617.867 | 574.016 | 530.591 | 530.8224 | -0.04361327 | 0.04361327
Ultradur® B 4300 G6 | Ultradur® | B 4300 G6 | dry | BASF | PBT | GF | 40 | 70 | 2 | 0.9248845 | 0.9252595 |  | 4236.78 | 3953.46 | 3672.61 | 3396.74 | 3398.117 | -0.04054997 | 0.04054997
Ultradur® B 4300 G6 FC Aqua | Ultradur® | B 4300 G6 FC Aqua | dry | BASF | PBT | GF | 40 | 70 | 2 | 0.9248845 | 0.9252595 |  | 4236.78 | 3953.46 | 3672.61 | 3396.74 | 3398.117 | -0.04054997 | 0.04054997
Ultradur® B 4300 M5 | Ultradur® | B 4300 M5 | dry | BASF | PBT | M | 120 | 8 | 2 | 0.9107196 | 0.9110793 |  | 409.267 | 382.252 | 352.709 | 321.219 | 321.3459 | -0.03949209 | 0.03949209
Ultradur® B 4300 G4 FC | Ultradur® | B 4300 G4 FC | dry | BASF | PBT | GF | 40 | 20 | 2 | 0.9568971 | 0.9565433 |  | 3621.22 | 3480.08 | 3336.67 | 3192.85 | 3191.669 | 0.0369753 | 0.0369753
Ultradur® B 4300 G4 | Ultradur® | B 4300 G4 | dry | BASF | PBT | GF | 40 | 20 | 2 | 0.9568971 | 0.9565433 |  | 3621.22 | 3480.08 | 3336.67 | 3192.85 | 3191.669 | 0.0369753 | 0.0369753
Ultradur® S 4090 G6 | Ultradur® | S 4090 G6 | dry | BASF | PBT+ASA+PET | GF | 60 | 20 | 2 | 0.9080018 | 0.9083302 |  | 3859.11 | 3556.41 | 3252.89 | 2953.63 | 2954.698 | -0.03616734 | 0.03616734
Ultradur® B 4300 GM42 | Ultradur® | B 4300 GM42 | dry | BASF | PBT | GF+MF | 90 | 28 | 2 | 0.9298529 | 0.9301629 |  | 1864.68 | 1750 | 1634.85 | 1520.17 | 1520.677 | -0.03334159 | 0.03334159
Ultradur® B 2550 | Ultradur® | B 2550 | dry | BASF | PBT | None | 100 | 4 | 2 | 0.9155123 | 0.9152079 | 265.226 | 250.034 | 233.567 | 216.055 | 197.801 | 197.7352 | 0.03324481 | 0.03324481
Ultradur® B 4300 GM42 | Ultradur® | B 4300 GM42 | dry | BASF | PBT | GF+MF | 23 | 20 | 2 | 0.8549111 | 0.8551945 | 6204.87 | 5687.1 | 5102.58 | 4471.81 | 3823 | 3824.267 | -0.03315383 | 0.03315383
Ultradur® S 4090 G4 | Ultradur® | S 4090 G4 | dry | BASF | PBT+ASA+PET | GF | 23 | 10 | 2 | 0.9537727 | 0.9534745 | 5459.31 | 5269.99 | 5068.39 | 4854.71 | 4630.29 | 4628.842 | 0.0312728 | 0.0312728
Ultradur® B 4300 GM42 | Ultradur® | B 4300 GM42 | dry | BASF | PBT | GF+MF | 60 | 15 | 2 | 0.9245819 | 0.9242941 |  | 2572.59 | 2409.41 | 2242.3 | 2073.19 | 2072.545 | 0.03113062 | 0.03113062
Ultradur® B 4300 K6 | Ultradur® | B 4300 K6 | dry | BASF | PBT | GB | 23 | 10 | 2 | 0.7078166 | 0.7080332 | 3670.8 | 3302.18 | 2786.06 | 2162.58 | 1530.71 | 1531.178 | -0.0306043 | 0.0306043
Ultradur® B 4300 K6 | Ultradur® | B 4300 K6 | dry | BASF | PBT | GB | 40 | 12 | 2 | 0.874183 | 0.8739192 |  | 1036.08 | 920.601 | 811.17 | 709.111 | 708.897 | 0.03017852 | 0.03017852
Ultradur® B 4331 G6 HR | Ultradur® | B 4331 G6 HR | dry | BASF | PBT | GF | 120 | 10 | 2 | 0.9264553 | 0.926183 | 2950.12 | 2791.62 | 2623.9 | 2448.85 | 2268.75 | 2268.083 | 0.02938375 | 0.02938375
Ultradur® B 4330 G6 HR | Ultradur® | B 4330 G6 HR | dry | BASF | PBT | GF | 120 | 30 | 2 | 0.9303017 | 0.9305741 | 2343.99 | 2216.15 | 2084.29 | 1949.69 | 1813.8 | 1814.331 | -0.02927151 | 0.02927151
Ultradur® B 4330 G6 HR | Ultradur® | B 4330 G6 HR | dry | BASF | PBT | GF | 120 | 20 | 2 | 0.9374456 | 0.9377049 | 2613.56 | 2491.93 | 2363.2 | 2228.46 | 2089.06 | 2089.638 | -0.02765744 | 0.02765744
Ultradur® B 4300 M5 | Ultradur® | B 4300 M5 | dry | BASF | PBT | M | 90 | 2 | 2 | 0.9352356 | 0.9354876 |  | 650.949 | 623.896 | 591.158 | 552.872 | 553.021 | -0.02694195 | 0.02694195
Ultradur® S 4090 G2 | Ultradur® | S 4090 G2 | dry | BASF | PBT+ASA+PET | GF | 60 | 20 | 2 | 0.858166 | 0.8583918 |  | 1644.37 | 1462.5 | 1277.62 | 1096.41 | 1096.699 | -0.02632025 | 0.02632025
Ultradur® B 4300 M5 | Ultradur® | B 4300 M5 | dry | BASF | PBT | M | 120 | 6 | 2 | 0.9378254 | 0.9380643 |  | 445.537 | 425.289 | 402.592 | 377.561 | 377.6572 | -0.02547302 | 0.02547302
Ultradur® B 4300 GM42 | Ultradur® | B 4300 GM42 | dry | BASF | PBT | GF+MF | 160 | 10 | 2 | 0.8576144 | 0.8578224 |  | 1603.94 | 1443.71 | 1269.3 | 1088.57 | 1088.834 | -0.02424576 | 0.02424576
Ultradur® B 4500 FC | Ultradur® | B 4500 FC | dry | BASF | PBT | None | 60 | 15 | 2 | 0.8893802 | 0.8895956 |  | 274.078 | 248.077 | 222.555 | 197.936 | 197.9839 | -0.02422216 | 0.02422216
Ultradur® B 4500 | Ultradur® | B 4500 | dry | BASF | PBT | None | 60 | 15 | 2 | 0.8893802 | 0.8895956 |  | 274.078 | 248.077 | 222.555 | 197.936 | 197.9839 | -0.02422216 | 0.02422216
Ultradur® S 4090 G2 | Ultradur® | S 4090 G2 | dry | BASF | PBT+ASA+PET | GF | 60 | 25 | 2 | 0.8535303 | 0.8533242 |  | 1458.9 | 1284.74 | 1113.5 | 950.406 | 950.1765 | 0.02414754 | 0.02414754
Ultradur® S 4090 G4 | Ultradur® | S 4090 G4 | dry | BASF | PBT+ASA+PET | GF | 80 | 15 | 2 | 0.8791067 | 0.8793161 | 2671.87 | 2438.76 | 2198.6 | 1957.18 | 1720.57 | 1720.98 | -0.02382513 | 0.02382513
Ultradur® B 4300 K4 | Ultradur® | B 4300 K4 | dry | BASF | PBT | GB | 90 | 12 | 2 | 0.9122123 | 0.9120054 |  | 342.926 | 317.074 | 291.191 | 265.628 | 265.5678 | 0.02267447 | 0.02267447
Ultradur® B 4331 G6 HR | Ultradur® | B 4331 G6 HR | dry | BASF | PBT | GF | 40 | 40 | 2 | 0.8683009 | 0.8681044 | 5132.63 | 4713.27 | 4253.05 | 3766.01 | 3270.03 | 3269.29 | 0.0226353 | 0.0226353
Ultradur® B 4315 G6 HR | Ultradur® | B 4315 G6 HR | dry | BASF | PE-UHMW | GF | 120 | 48 | 2 | 0.9243323 | 0.9241235 | 1749.41 | 1633.73 | 1520.34 | 1409.98 | 1303.29 | 1302.996 | 0.02258896 | 0.02258896
Ultradur® B 4300 M5 | Ultradur® | B 4300 M5 | dry | BASF | PBT | M | 60 | 10 | 2 | 0.912081 | 0.9122574 |  | 654.065 | 605.311 | 556.137 | 507.242 | 507.3401 | -0.01933983 | 0.01933983
Ultradur® B 4300 G4 FC | Ultradur® | B 4300 G4 FC | dry | BASF | PBT | GF | 120 | 25 | 2 | 0.9359745 | 0.935828 |  | 1593.31 | 1503.91 | 1413.5 | 1323 | 1322.793 | 0.0156503 | 0.0156503
Ultradur® B 4300 G4 | Ultradur® | B 4300 G4 | dry | BASF | PBT | GF | 120 | 25 | 2 | 0.9359745 | 0.935828 |  | 1593.31 | 1503.91 | 1413.5 | 1323 | 1322.793 | 0.0156503 | 0.0156503
Ultradur® B 4300 G4 | Ultradur® | B 4300 G4 | dry | BASF | PBT | GF | 90 | 40 | 2 | 0.9297229 | 0.9298637 |  | 1549.28 | 1450.69 | 1353.5 | 1258.38 | 1258.571 | -0.01514018 | 0.01514018
Ultradur® B 4300 G4 FC | Ultradur® | B 4300 G4 FC | dry | BASF | PBT | GF | 90 | 40 | 2 | 0.9297229 | 0.9298637 |  | 1549.28 | 1450.69 | 1353.5 | 1258.38 | 1258.571 | -0.01514018 | 0.01514018
Ultradur® B 4300 G6 FC Aqua | Ultradur® | B 4300 G6 FC Aqua | dry | BASF | PBT | GF | 23 | 60 | 2 | 0.8564353 | 0.8565554 | 8212.85 | 7557.93 | 6806.27 | 5982.39 | 5123.53 | 5124.249 | -0.01402691 | 0.01402691
Ultradur® B 4300 G6 | Ultradur® | B 4300 G6 | dry | BASF | PBT | GF | 23 | 60 | 2 | 0.8564353 | 0.8565554 | 8212.85 | 7557.93 | 6806.27 | 5982.39 | 5123.53 | 5124.249 | -0.01402691 | 0.01402691
Ultradur® B 4300 G6 | Ultradur® | B 4300 G6 | dry | BASF | PBT | GF | 90 | 30 | 2 | 0.9434933 | 0.9436213 |  | 2520.62 | 2391.16 | 2262.21 | 2134.38 | 2134.67 | -0.01357035 | 0.01357035
Ultradur® B 4300 G6 FC Aqua | Ultradur® | B 4300 G6 FC Aqua | dry | BASF | PBT | GF | 90 | 30 | 2 | 0.9434933 | 0.9436213 |  | 2520.62 | 2391.16 | 2262.21 | 2134.38 | 2134.67 | -0.01357035 | 0.01357035
Ultradur® B 4300 K6 | Ultradur® | B 4300 K6 | dry | BASF | PBT | GB | 40 | 6 | 2 | 0.8963564 | 0.8962353 |  | 1220.58 | 1110.07 | 1002.31 | 898.427 | 898.3056 | 0.01350838 | 0.01350838
Ultradur® B 4330 G6 HR | Ultradur® | B 4330 G6 HR | dry | BASF | PBT | GF | 40 | 60 | 2 | 0.9150176 | 0.91512 | 3755.43 | 3504.18 | 3248.61 | 2992.03 | 2737.76 | 2738.066 | -0.01119415 | 0.01119415
Ultradur® B 4300 GM42 | Ultradur® | B 4300 GM42 | dry | BASF | PBT | GF+MF | 23 | 50 | 2 | 0.8468829 | 0.8469628 | 5743.8 | 5195.38 | 4601.61 | 3985.97 | 3375.65 | 3375.968 | -0.009432399 | 0.009432399
Ultradur® B 4300 M5 | Ultradur® | B 4300 M5 | dry | BASF | PBT | M | 60 | 14 | 2 | 0.9101539 | 0.910233 |  | 564.033 | 519.477 | 475.591 | 432.861 | 432.8986 | -0.008689724 | 0.008689724
Ultradur® B 4300 G10 | Ultradur® | B 4300 G10 | dry | BASF | PBT | GF | 90 | 50 | 2 | 0.9376742 | 0.9375958 | 3983.7 | 3762.93 | 3545.53 | 3332.49 | 3124.79 | 3124.529 | 0.008368157 | 0.008368157
Ultradur® B 4300 G10 | Ultradur® | B 4300 G10 | dry | BASF | PBT | GF | 120 | 48 | 2 | 0.924198 | 0.9241235 | 3377.38 | 3155.38 | 2937.11 | 2724.07 | 2517.58 | 2517.377 | 0.008063225 | 0.008063225
Ultradur® B 4300 G6 | Ultradur® | B 4300 G6 | dry | BASF | PBT | GF | 23 | 90 | 2 | 0.8486712 | 0.8487381 | 7064.92 | 6364.79 | 5623.7 | 4869.66 | 4132.74 | 4133.066 | -0.007890349 | 0.007890349
Ultradur® B 4300 G6 FC Aqua | Ultradur® | B 4300 G6 FC Aqua | dry | BASF | PBT | GF | 23 | 90 | 2 | 0.8486712 | 0.8487381 | 7064.92 | 6364.79 | 5623.7 | 4869.66 | 4132.74 | 4133.066 | -0.007890349 | 0.007890349
Ultradur® B 4300 G2 | Ultradur® | B 4300 G2 | dry | BASF | PBT | GF | 40 | 30 | 2 | 0.9259676 | 0.9260393 |  | 1879.9 | 1757 | 1634.42 | 1513.42 | 1513.537 | -0.00774545 | 0.00774545
Ultradur® B 4300 K6 | Ultradur® | B 4300 K6 | dry | BASF | PBT | GB | 60 | 10 | 2 | 0.929529 | 0.9294627 |  | 695.758 | 653.106 | 610.081 | 567.088 | 567.0475 | 0.007135835 | 0.007135835
Ultradur® B 4300 G2 | Ultradur® | B 4300 G2 | dry | BASF | PBT | GF | 90 | 20 | 2 | 0.9297288 | 0.9296658 | 1004.54 | 947.848 | 890.014 | 831.593 | 773.156 | 773.1036 | 0.006777553 | 0.006777553
Ultradur® B 4300 K6 | Ultradur® | B 4300 K6 | dry | BASF | PBT | GB | 40 | 10 | 2 | 0.8819954 | 0.8820519 |  | 1103.98 | 989.373 | 879.423 | 775.647 | 775.6967 | -0.006412621 | 0.006412621
Ultradur® B 4300 G6 FC Aqua | Ultradur® | B 4300 G6 FC Aqua | dry | BASF | PBT | GF | 40 | 60 | 2 | 0.9249077 | 0.9249611 |  | 4531.76 | 4233.08 | 3934.49 | 3639.04 | 3639.25 | -0.005774016 | 0.005774016
Ultradur® B 4300 G6 | Ultradur® | B 4300 G6 | dry | BASF | PBT | GF | 40 | 60 | 2 | 0.9249077 | 0.9249611 |  | 4531.76 | 4233.08 | 3934.49 | 3639.04 | 3639.25 | -0.005774016 | 0.005774016
Ultradur® B 4300 G6 FC Aqua | Ultradur® | B 4300 G6 FC Aqua | dry | BASF | PBT | GF | 120 | 25 | 2 | 0.9496234 | 0.9495719 |  | 2175.79 | 2075.63 | 1975.52 | 1876 | 1875.898 | 0.005426318 | 0.005426318
Ultradur® B 4300 G6 | Ultradur® | B 4300 G6 | dry | BASF | PBT | GF | 120 | 25 | 2 | 0.9496234 | 0.9495719 |  | 2175.79 | 2075.63 | 1975.52 | 1876 | 1875.898 | 0.005426318 | 0.005426318
Ultradur® S 4090 G6 | Ultradur® | S 4090 G6 | dry | BASF | PBT+ASA+PET | GF | 23 | 30 | 2 | 0.9401837 | 0.9402304 | 7800.31 | 7479.25 | 7128.26 | 6749.16 | 6345.45 | 6345.765 | -0.004970718 | 0.004970718
Ultradur® B 4331 G6 HR | Ultradur® | B 4331 G6 HR | dry | BASF | PBT | GF | 120 | 48 | 2 | 0.913073 | 0.9130321 | 1193.02 | 1097.2 | 1006.51 | 921.095 | 841.027 | 840.9893 | 0.0044788 | 0.0044788
Ultradur® B 4300 GM42 | Ultradur® | B 4300 GM42 | dry | BASF | PBT | GF+MF | 60 | 10 | 2 | 0.9232814 | 0.9232553 |  | 2756.09 | 2583.63 | 2403.85 | 2219.43 | 2219.367 | 0.002830625 | 0.002830625
Ultradur® B 4330 G6 HR | Ultradur® | B 4330 G6 HR | dry | BASF | PBT | GF | 90 | 20 | 2 | 0.9394541 | 0.9394325 | 3269.84 | 3133.03 | 2983.78 | 2822.98 | 2652.06 | 2651.999 | 0.002291267 | 0.002291267
Ultradur® B 4300 G10 | Ultradur® | B 4300 G10 | dry | BASF | PBT | GF | 23 | 100 | 2 | 0.8632658 | 0.8632549 | 12160.9 | 11090 | 9937.95 | 8742.29 | 7546.92 | 7546.825 | 0.001257409 | 0.001257409
Ultradur® B 4300 G10 | Ultradur® | B 4300 G10 | dry | BASF | PBT | GF | 120 | 40 | 2 | 0.9293561 | 0.929351 | 3741.81 | 3516.7 | 3292.64 | 3071.32 | 2854.35 | 2854.334 | 0.0005489095 | 0.0005489095
Luran® S KR28611C | Luran® | S KR28611C | dry | INEOS Styrolution Europe GmbH | ASA+PC | None | 100 | 4 | 3 | 0.5280172 | 0.4447987 |  | 613.934 | 383.401 | 216.51 | 114.321 | 96.30336 | 15.76057 | 15.76057
Luran® 358N | Luran® | 358N | dry | INEOS Styrolution Europe GmbH | SAN | None | 80 | 2 | 3 | 0.5093031 | 0.4333025 |  | 1041.74 | 642.369 | 352.894 | 179.73 | 152.9099 | 14.92246 | 14.92246
Luran® S 757R | Luran® | S 757R | dry | INEOS Styrolution Europe GmbH | ASA | None | 80 | 4 | 3 | 0.52001 | 0.4447987 |  | 673.369 | 412.553 | 228.836 | 118.997 | 101.786 | 14.46343 | 14.46343
Luran® S 767KE | Luran® | S 767KE | dry | INEOS Styrolution Europe GmbH | ASA | None | 80 | 4 | 3 | 0.5171588 | 0.4447987 |  | 428.311 | 259.252 | 142.557 | 73.7246 | 63.40917 | 13.99185 | 13.99185
Luran® S 797S | Luran® | S 797S | dry | INEOS Styrolution Europe GmbH | ASA | None | 80 | 4 | 3 | 0.5171588 | 0.4447987 |  | 428.311 | 259.252 | 142.557 | 73.7246 | 63.40917 | 13.99185 | 13.99185
Luran® 378P | Luran® | 378P | dry | INEOS Styrolution Europe GmbH | SAN | None | 80 | 4 | 3 | 0.511676 | 0.4447987 |  | 1126.26 | 710.718 | 395.983 | 202.615 | 176.1327 | 13.07025 | 13.07025
Luran® S 767KE | Luran® | S 767KE | dry | INEOS Styrolution Europe GmbH | ASA | None | 80 | 3.5 | 3 | 0.5078988 | 0.4483149 |  | 449.105 | 270.783 | 147.023 | 74.6728 | 65.9126 | 11.73145 | 11.73145
Luran® S 797S | Luran® | S 797S | dry | INEOS Styrolution Europe GmbH | ASA | None | 80 | 3.5 | 3 | 0.5078988 | 0.4483149 |  | 449.105 | 270.783 | 147.023 | 74.6728 | 65.9126 | 11.73145 | 11.73145
Luran® 358N | Luran® | 358N | dry | INEOS Styrolution Europe GmbH | SAN | None | 80 | 4 | 3 | 0.5002896 | 0.4447987 |  | 1015.49 | 614.912 | 331.51 | 165.851 | 147.4552 | 11.09176 | 11.09176
Luran® S 797S | Luran® | S 797S | dry | INEOS Styrolution Europe GmbH | ASA | None | 80 | 2 | 3 | 0.4862093 | 0.4333025 |  | 545.703 | 334.616 | 178.396 | 86.7378 | 77.29944 | 10.88148 | 10.88148
Luran® S 767KE | Luran® | S 767KE | dry | INEOS Styrolution Europe GmbH | ASA | None | 80 | 2 | 3 | 0.4862093 | 0.4333025 |  | 545.703 | 334.616 | 178.396 | 86.7378 | 77.29944 | 10.88148 | 10.88148
Luran® S 767KE | Luran® | S 767KE | dry | INEOS Styrolution Europe GmbH | ASA | None | 80 | 2.5 | 3 | 0.4920066 | 0.4412686 |  | 505.729 | 306.302 | 163.498 | 80.4421 | 72.14654 | 10.31247 | 10.31247
Luran® S 797S | Luran® | S 797S | dry | INEOS Styrolution Europe GmbH | ASA | None | 80 | 2.5 | 3 | 0.4920066 | 0.4412686 |  | 505.729 | 306.302 | 163.498 | 80.4421 | 72.14654 | 10.31247 | 10.31247
Luran® S 797S | Luran® | S 797S | dry | INEOS Styrolution Europe GmbH | ASA | None | 60 | 7 | 3 | 0.5248015 | 0.470697 |  | 799.77 | 506.497 | 286.838 | 150.533 | 135.0138 | 10.3095 | 10.3095
Luran® S 767KE | Luran® | S 767KE | dry | INEOS Styrolution Europe GmbH | ASA | None | 60 | 7 | 3 | 0.5248015 | 0.470697 |  | 799.77 | 506.497 | 286.838 | 150.533 | 135.0138 | 10.3095 | 10.3095
Luran® S 767KE | Luran® | S 767KE | dry | INEOS Styrolution Europe GmbH | ASA | None | 80 | 1.5 | 3 | 0.4814952 | 0.4322019 |  | 586.849 | 365.451 | 195.106 | 93.9426 | 84.32519 | 10.23754 | 10.23754
Luran® S 797S | Luran® | S 797S | dry | INEOS Styrolution Europe GmbH | ASA | None | 80 | 1.5 | 3 | 0.4814952 | 0.4322019 |  | 586.849 | 365.451 | 195.106 | 93.9426 | 84.32519 | 10.23754 | 10.23754
Luran® S 767KE | Luran® | S 767KE | dry | INEOS Styrolution Europe GmbH | ASA | None | 80 | 3 | 3 | 0.4994241 | 0.4483149 |  | 474.383 | 285.932 | 153.665 | 76.744 | 68.89031 | 10.23363 | 10.23363
Luran® S 797S | Luran® | S 797S | dry | INEOS Styrolution Europe GmbH | ASA | None | 80 | 3 | 3 | 0.4994241 | 0.4483149 |  | 474.383 | 285.932 | 153.665 | 76.744 | 68.89031 | 10.23363 | 10.23363
Luran® S 767KE | Luran® | S 767KE | dry | INEOS Styrolution Europe GmbH | ASA | None | 60 | 8 | 3 | 0.5218538 | 0.470697 |  | 768.344 | 480.509 | 269.633 | 140.709 | 126.9155 | 9.802888 | 9.802888
Luran® S 797S | Luran® | S 797S | dry | INEOS Styrolution Europe GmbH | ASA | None | 60 | 8 | 3 | 0.5218538 | 0.470697 |  | 768.344 | 480.509 | 269.633 | 140.709 | 126.9155 | 9.802888 | 9.802888
Luran® S 767KE | Luran® | S 767KE | dry | INEOS Styrolution Europe GmbH | ASA | None | 80 | 1 | 3 | 0.4776202 | 0.4322019 |  | 620.255 | 391.201 | 209.095 | 99.868 | 90.37127 | 9.509286 | 9.509286
Luran® S 797S | Luran® | S 797S | dry | INEOS Styrolution Europe GmbH | ASA | None | 80 | 1 | 3 | 0.4776202 | 0.4322019 |  | 620.255 | 391.201 | 209.095 | 99.868 | 90.37127 | 9.509286 | 9.509286
Luran® S KR28611C | Luran® | S KR28611C | dry | INEOS Styrolution Europe GmbH | ASA+PC | None | 100 | 5 | 3 | 0.5173766 | 0.4691013 |  | 597.779 | 366.192 | 202.485 | 104.761 | 94.98597 | 9.330787 | 9.330787
Luran® S 797S | Luran® | S 797S | dry | INEOS Styrolution Europe GmbH | ASA | None | 80 | 0.5 | 3 | 0.4750498 | 0.4313303 |  | 642.188 | 408.47 | 218.495 | 103.796 | 94.2435 | 9.203145 | 9.203145
Luran® S 767KE | Luran® | S 767KE | dry | INEOS Styrolution Europe GmbH | ASA | None | 80 | 0.5 | 3 | 0.4750498 | 0.4313303 |  | 642.188 | 408.47 | 218.495 | 103.796 | 94.2435 | 9.203145 | 9.203145
Luran® S 757R | Luran® | S 757R | dry | INEOS Styrolution Europe GmbH | ASA | None | 80 | 5 | 3 | 0.5126724 | 0.4691013 |  | 629.734 | 377.199 | 205.367 | 105.286 | 96.33792 | 8.498828 | 8.498828
Luran® S 776S | Luran® | S 776S | dry | INEOS Styrolution Europe GmbH | ASA | None | 23 | 6 | 3 | 0.8007663 | 0.7345479 |  | 1986.6 | 1787.8 | 1526.85 | 1222.65 | 1121.545 | 8.269372 | 8.269372
Luran® S 776SE | Luran® | S 776SE | dry | INEOS Styrolution Europe GmbH | ASA | None | 23 | 6 | 3 | 0.8007663 | 0.7345479 |  | 1986.6 | 1787.8 | 1526.85 | 1222.65 | 1121.545 | 8.269372 | 8.269372
Luran® 358N | Luran® | 358N | dry | INEOS Styrolution Europe GmbH | SAN | None | 80 | 12 | 3 | 0.4576726 | 0.4946032 |  | 881.057 | 485.339 | 237.6 | 108.743 | 117.5177 | -8.069231 | 8.069231
Luran® S 757G | Luran® | S 757G | dry | INEOS Styrolution Europe GmbH | ASA | None | 60 | 8 | 3 | 0.5086363 | 0.470697 |  | 1113.9 | 709.205 | 395.483 | 201.157 | 186.1527 | 7.459012 | 7.459012
Luran® S KR28611C | Luran® | S KR28611C | dry | INEOS Styrolution Europe GmbH | ASA+PC | None | 100 | 6 | 3 | 0.5070409 | 0.4714217 |  | 582.094 | 349.699 | 189.379 | 96.0229 | 89.27736 | 7.024925 | 7.024925
Luran® S 797S | Luran® | S 797S | dry | INEOS Styrolution Europe GmbH | ASA | None | 60 | 4 | 3 | 0.5393867 | 0.576979 |  | 932.375 | 623.544 | 368.589 | 198.812 | 212.6681 | -6.969461 | 6.969461
Luran® S 767KE | Luran® | S 767KE | dry | INEOS Styrolution Europe GmbH | ASA | None | 60 | 4 | 3 | 0.5393867 | 0.576979 |  | 932.375 | 623.544 | 368.589 | 198.812 | 212.6681 | -6.969461 | 6.969461
Luran® S 757R | Luran® | S 757R | dry | INEOS Styrolution Europe GmbH | ASA | None | 80 | 6 | 3 | 0.506314 | 0.4714217 |  | 594.382 | 349.265 | 187.141 | 94.7521 | 88.22232 | 6.891434 | 6.891434
Luran® S 767KE | Luran® | S 767KE | dry | INEOS Styrolution Europe GmbH | ASA | None | 23 | 10 | 3 | 0.7111986 | 0.7593812 |  | 1947.8 | 1768.66 | 1458.58 | 1037.34 | 1107.618 | -6.77485 | 6.77485
Luran® S 797S | Luran® | S 797S | dry | INEOS Styrolution Europe GmbH | ASA | None | 23 | 10 | 3 | 0.7111986 | 0.7593812 |  | 1947.8 | 1768.66 | 1458.58 | 1037.34 | 1107.618 | -6.77485 | 6.77485
Luran® 378P | Luran® | 378P | dry | INEOS Styrolution Europe GmbH | SAN | None | 23 | 25 | 3 | 0.6620532 | 0.7065809 |  | 3735.37 | 3416.76 | 2774.46 | 1836.84 | 1960.381 | -6.72571 | 6.72571
Luran® S 757G | Luran® | S 757G | dry | INEOS Styrolution Europe GmbH | ASA | None | 60 | 6 | 3 | 0.5063186 | 0.539673 |  | 1277.49 | 846.4 | 480.488 | 243.28 | 259.3064 | -6.587639 | 6.587639
Luran® 378P | Luran® | 378P | dry | INEOS Styrolution Europe GmbH | SAN | None | 80 | 6 | 3 | 0.5041681 | 0.4714217 |  | 1062.7 | 654.893 | 357.593 | 180.287 | 168.5771 | 6.495151 | 6.495151
Luran® 378P | Luran® | 378P | dry | INEOS Styrolution Europe GmbH | SAN | None | 60 | 15 | 3 | 0.5571277 | 0.5905605 |  | 1563.08 | 1025.89 | 611.761 | 340.829 | 361.2819 | -6.000916 | 6.000916
Luran® S 778TE | Luran® | S 778TE | dry | INEOS Styrolution Europe GmbH | ASA | None | 23 | 15 | 3 | 0.799671 | 0.7520036 |  | 2227.17 | 2002.14 | 1708.04 | 1365.87 | 1284.452 | 5.960875 | 5.960875
Luran® S 778T | Luran® | S 778T | dry | INEOS Styrolution Europe GmbH | ASA | None | 23 | 15 | 3 | 0.799671 | 0.7520036 |  | 2227.17 | 2002.14 | 1708.04 | 1365.87 | 1284.452 | 5.960875 | 5.960875
Luran® S 757R | Luran® | S 757R | dry | INEOS Styrolution Europe GmbH | ASA | None | 80 | 7 | 3 | 0.5005912 | 0.4714217 |  | 564.786 | 326.302 | 172.374 | 86.2889 | 81.26084 | 5.82701 | 5.82701
Luran® 358N | Luran® | 358N | dry | INEOS Styrolution Europe GmbH | SAN | None | 60 | 12 | 3 | 0.5457508 | 0.5771103 |  | 1578.78 | 1028.72 | 604.197 | 329.741 | 348.6883 | -5.746119 | 5.746119
Luran® 358N | Luran® | 358N | dry | INEOS Styrolution Europe GmbH | SAN | None | 80 | 10 | 3 | 0.4677012 | 0.49416 |  | 912.634 | 514.656 | 257.966 | 120.651 | 127.4765 | -5.657206 | 5.657206
Luran® 378P | Luran® | 378P | dry | INEOS Styrolution Europe GmbH | SAN | None | 80 | 8 | 3 | 0.4975054 | 0.4714217 |  | 1005.58 | 606.265 | 325.108 | 161.743 | 153.263 | 5.242914 | 5.242914
Luran® S 777K | Luran® | S 777K | dry | INEOS Styrolution Europe GmbH | ASA | None | 23 | 5 | 3 | 0.7565952 | 0.7172588 |  | 2017.47 | 1813.07 | 1513.61 | 1145.19 | 1085.65 | 5.199127 | 5.199127
Luran® S KR28611C | Luran® | S KR28611C | dry | INEOS Styrolution Europe GmbH | ASA+PC | None | 100 | 7 | 3 | 0.4970146 | 0.4714217 |  | 566.82 | 333.951 | 177.126 | 88.0342 | 83.50103 | 5.149325 | 5.149325
Luran® 378P | Luran® | 378P | dry | INEOS Styrolution Europe GmbH | SAN | None | 23 | 15 | 3 | 0.7701846 | 0.8096737 |  | 3852.25 | 3687.42 | 3294.34 | 2537.25 | 2667.341 | -5.127229 | 5.127229
Luran® 378P | Luran® | 378P | dry | INEOS Styrolution Europe GmbH | SAN | None | 23 | 30 | 3 | 0.6277109 | 0.6597298 |  | 3669.18 | 3278.44 | 2551.7 | 1601.73 | 1683.433 | -5.1009 | 5.1009
Luran® S 757R | Luran® | S 757R | dry | INEOS Styrolution Europe GmbH | ASA | None | 80 | 8 | 3 | 0.4953344 | 0.4714217 |  | 539.411 | 306.89 | 160.022 | 79.2644 | 75.43784 | 4.827593 | 4.827593
Luran® 378P | Luran® | 378P | dry | INEOS Styrolution Europe GmbH | SAN | None | 80 | 9 | 3 | 0.4944202 | 0.4714217 |  | 978.899 | 584.226 | 310.677 | 153.605 | 146.4599 | 4.651627 | 4.651627
Luran® 358N | Luran® | 358N | dry | INEOS Styrolution Europe GmbH | SAN | None | 23 | 20 | 3 | 0.7884842 | 0.8246867 |  | 3615.82 | 3451.18 | 3089.84 | 2436.29 | 2548.15 | -4.591406 | 4.591406
Luran® S 757R | Luran® | S 757R | dry | INEOS Styrolution Europe GmbH | ASA | None | 80 | 2 | 3 | 0.5413593 | 0.5165271 |  | 810.373 | 530.223 | 310.559 | 168.124 | 160.4121 | 4.587003 | 4.587003
Luran® S KR28611C | Luran® | S KR28611C | dry | INEOS Styrolution Europe GmbH | ASA+PC | None | 100 | 3 | 3 | 0.5389932 | 0.5143511 |  | 630.361 | 401.398 | 231.476 | 124.764 | 119.0599 | 4.571876 | 4.571876
Luran® S 776SE | Luran® | S 776SE | dry | INEOS Styrolution Europe GmbH | ASA | None | 40 | 12 | 3 | 0.6591036 | 0.6871708 |  | 1255.89 | 952.835 | 670.541 | 441.956 | 460.7762 | -4.258389 | 4.258389
Luran® S 776S | Luran® | S 776S | dry | INEOS Styrolution Europe GmbH | ASA | None | 40 | 12 | 3 | 0.6591036 | 0.6871708 |  | 1255.89 | 952.835 | 670.541 | 441.956 | 460.7762 | -4.258389 | 4.258389
Luran® 358N | Luran® | 358N | dry | INEOS Styrolution Europe GmbH | SAN | None | 60 | 16 | 3 | 0.528474 | 0.5064787 |  | 1462.79 | 918.379 | 520.088 | 274.853 | 263.4135 | 4.162046 | 4.162046
Luran® S 757R | Luran® | S 757R | dry | INEOS Styrolution Europe GmbH | ASA | None | 23 | 24 | 3 | 0.6473875 | 0.6204607 |  | 2326.93 | 1914.64 | 1404.99 | 909.573 | 871.741 | 4.159311 | 4.159311
Luran® S KR28611C | Luran® | S KR28611C | dry | INEOS Styrolution Europe GmbH | ASA+PC | None | 100 | 2 | 3 | 0.5502959 | 0.5730938 |  | 647.459 | 420.256 | 247.525 | 136.212 | 141.8551 | -4.142845 | 4.142845
Luran® 378P | Luran® | 378P | dry | INEOS Styrolution Europe GmbH | SAN | None | 23 | 32 | 3 | 0.6166733 | 0.6413559 |  | 3641.74 | 3224.18 | 2470.66 | 1523.59 | 1584.572 | -4.00255 | 4.00255
Luran® 358N | Luran® | 358N | dry | INEOS Styrolution Europe GmbH | SAN | None | 60 | 10 | 3 | 0.5551684 | 0.5760856 |  | 1642.06 | 1090.97 | 653.173 | 362.621 | 376.2836 | -3.767728 | 3.767728
Luran® S 757G | Luran® | S 757G | dry | INEOS Styrolution Europe GmbH | ASA | None | 60 | 10 | 3 | 0.5119598 | 0.4934354 |  | 924.984 | 565.739 | 310.665 | 159.048 | 153.2931 | 3.618344 | 3.618344
Luran® 358N | Luran® | 358N | dry | INEOS Styrolution Europe GmbH | SAN | None | 80 | 6 | 3 | 0.4890106 | 0.4714217 |  | 979.863 | 579.287 | 304.703 | 149.003 | 143.6436 | 3.596844 | 3.596844
Luran® 378P G7 | Luran® | 378P G7 | dry | INEOS Styrolution Europe GmbH | SAN | GF | 80 | 30 | 3 | 0.6709946 | 0.6947291 |  | 3499.77 | 2571.13 | 1796.08 | 1205.16 | 1247.789 | -3.537208 | 3.537208
Luran® S 757R | Luran® | S 757R | dry | INEOS Styrolution Europe GmbH | ASA | None | 80 | 1 | 3 | 0.5537306 | 0.5730933 |  | 881.444 | 596.776 | 360.121 | 199.41 | 206.3829 | -3.496789 | 3.496789
Luran® 358N | Luran® | 358N | dry | INEOS Styrolution Europe GmbH | SAN | None | 60 | 14 | 3 | 0.5369167 | 0.5556213 |  | 1519.31 | 971.501 | 560.126 | 300.741 | 311.2179 | -3.483701 | 3.483701
Luran® S 777K | Luran® | S 777K | dry | INEOS Styrolution Europe GmbH | ASA | None | 23 | 20 | 3 | 0.6366649 | 0.6145805 |  | 1717.62 | 1374.38 | 982.077 | 625.254 | 603.5654 | 3.468771 | 3.468771
Luran® 378P | Luran® | 378P | dry | INEOS Styrolution Europe GmbH | SAN | None | 60 | 20 | 3 | 0.5231035 | 0.5056555 |  | 1456.98 | 903.751 | 505.919 | 264.648 | 255.8207 | 3.33548 | 3.33548
Luran® S 776SE | Luran® | S 776SE | dry | INEOS Styrolution Europe GmbH | ASA | None | 80 | 4 | 3 | 0.5980091 | 0.5780722 |  | 447.377 | 289.855 | 179.019 | 107.055 | 103.4859 | 3.333882 | 3.333882
Luran® S 776S | Luran® | S 776S | dry | INEOS Styrolution Europe GmbH | ASA | None | 80 | 4 | 3 | 0.5980091 | 0.5780722 |  | 447.377 | 289.855 | 179.019 | 107.055 | 103.4859 | 3.333882 | 3.333882
Luran® 388S | Luran® | 388S | dry | INEOS Styrolution Europe GmbH | SAN | None | 40 | 5 | 3 | 0.717741 | 0.7414426 |  | 3484.32 | 3148.61 | 2590.67 | 1859.43 | 1920.833 | -3.30225 | 3.30225
Luran® S KR28611C | Luran® | S KR28611C | dry | INEOS Styrolution Europe GmbH | ASA+PC | None | 100 | 8 | 3 | 0.4872565 | 0.4714217 |  | 551.914 | 318.878 | 165.669 | 80.7233 | 78.09996 | 3.249799 | 3.249799
Luran® S 757R | Luran® | S 757R | dry | INEOS Styrolution Europe GmbH | ASA | None | 23 | 20 | 3 | 0.6892611 | 0.6669323 |  | 2425.12 | 2070.07 | 1602.31 | 1104.41 | 1068.632 | 3.239527 | 3.239527
Luran® 358N | Luran® | 358N | dry | INEOS Styrolution Europe GmbH | SAN | None | 23 | 25 | 3 | 0.7091166 | 0.7314787 |  | 3511.83 | 3231.65 | 2697.61 | 1912.92 | 1973.244 | -3.153519 | 3.153519
Luran® 358N | Luran® | 358N | dry | INEOS Styrolution Europe GmbH | SAN | None | 40 | 20 | 3 | 0.6613768 | 0.6407566 |  | 2389.13 | 1885.84 | 1359.96 | 899.446 | 871.4033 | 3.117771 | 3.117771
Luran® S 776S | Luran® | S 776S | dry | INEOS Styrolution Europe GmbH | ASA | None | 23 | 16 | 3 | 0.7134449 | 0.7356096 |  | 1629.49 | 1336.34 | 1022.17 | 729.262 | 751.9181 | -3.10671 | 3.10671
Luran® S 776SE | Luran® | S 776SE | dry | INEOS Styrolution Europe GmbH | ASA | None | 23 | 16 | 3 | 0.7134449 | 0.7356096 |  | 1629.49 | 1336.34 | 1022.17 | 729.262 | 751.9181 | -3.10671 | 3.10671
Luran® 378P | Luran® | 378P | dry | INEOS Styrolution Europe GmbH | SAN | None | 40 | 24 | 3 | 0.5840642 | 0.6017888 |  | 2561.37 | 1914.33 | 1256.54 | 733.9 | 756.1716 | -3.034697 | 3.034697
Luran® S 778T | Luran® | S 778T | dry | INEOS Styrolution Europe GmbH | ASA | None | 23 | 20 | 3 | 0.7308532 | 0.7529815 |  | 2145.05 | 1850.96 | 1479.23 | 1081.1 | 1113.833 | -3.027727 | 3.027727
Luran® S 778TE | Luran® | S 778TE | dry | INEOS Styrolution Europe GmbH | ASA | None | 23 | 20 | 3 | 0.7308532 | 0.7529815 |  | 2145.05 | 1850.96 | 1479.23 | 1081.1 | 1113.833 | -3.027727 | 3.027727
Luran® 358N | Luran® | 358N | dry | INEOS Styrolution Europe GmbH | SAN | None | 23 | 10 | 3 | 0.9554681 | 0.9837749 |  | 3715.89 | 3692.55 | 3629.08 | 3467.47 | 3570.198 | -2.962613 | 2.962613
Luran® S KR28611C | Luran® | S KR28611C | dry | INEOS Styrolution Europe GmbH | ASA+PC | None | 23 | 20 | 3 | 0.8104365 | 0.7868513 |  | 1746.56 | 1554.27 | 1324.2 | 1073.18 | 1041.949 | 2.910179 | 2.910179
Luran® S 776S | Luran® | S 776S | dry | INEOS Styrolution Europe GmbH | ASA | None | 60 | 6 | 3 | 0.6319766 | 0.6137387 |  | 850.689 | 605.133 | 402.719 | 254.509 | 247.1642 | 2.885856 | 2.885856
Luran® S 776SE | Luran® | S 776SE | dry | INEOS Styrolution Europe GmbH | ASA | None | 60 | 6 | 3 | 0.6319766 | 0.6137387 |  | 850.689 | 605.133 | 402.719 | 254.509 | 247.1642 | 2.885856 | 2.885856
Luran® S 778T | Luran® | S 778T | dry | INEOS Styrolution Europe GmbH | ASA | None | 60 | 2 | 3 | 0.6540559 | 0.6726856 |  | 1352.97 | 1024.3 | 716.902 | 468.894 | 482.2497 | -2.848334 | 2.848334
Luran® S 778TE | Luran® | S 778TE | dry | INEOS Styrolution Europe GmbH | ASA | None | 60 | 2 | 3 | 0.6540559 | 0.6726856 |  | 1352.97 | 1024.3 | 716.902 | 468.894 | 482.2497 | -2.848334 | 2.848334
Luran® 378P | Luran® | 378P | dry | INEOS Styrolution Europe GmbH | SAN | None | 60 | 5 | 3 | 0.6341154 | 0.6161206 |  | 1795.43 | 1312.08 | 886.96 | 562.435 | 546.4744 | 2.837775 | 2.837775
Luran® 358N | Luran® | 358N | dry | INEOS Styrolution Europe GmbH | SAN | None | 23 | 15 | 3 | 0.8789041 | 0.9037438 |  | 3681.98 | 3605.26 | 3417.87 | 3003.98 | 3088.879 | -2.826215 | 2.826215
Luran® S KR28611C | Luran® | S KR28611C | dry | INEOS Styrolution Europe GmbH | ASA+PC | None | 100 | 1 | 3 | 0.5589852 | 0.5746607 |  | 659.749 | 434.103 | 259.667 | 145.15 | 149.2204 | -2.804283 | 2.804283
Luran® 378P G7 | Luran® | 378P G7 | dry | INEOS Styrolution Europe GmbH | SAN | GF | 40 | 50 | 3 | 0.8179713 | 0.7950827 |  | 8428.86 | 7507.51 | 6424.26 | 5254.86 | 5107.818 | 2.798214 | 2.798214
Luran® S 776S | Luran® | S 776S | dry | INEOS Styrolution Europe GmbH | ASA | None | 80 | 5 | 3 | 0.583542 | 0.5673781 |  | 422.833 | 267.278 | 160.986 | 93.9421 | 91.33993 | 2.769976 | 2.769976
Luran® S 776SE | Luran® | S 776SE | dry | INEOS Styrolution Europe GmbH | ASA | None | 80 | 5 | 3 | 0.583542 | 0.5673781 |  | 422.833 | 267.278 | 160.986 | 93.9421 | 91.33993 | 2.769976 | 2.769976
Luran® 358N | Luran® | 358N | dry | INEOS Styrolution Europe GmbH | SAN | None | 60 | 4 | 3 | 0.5874828 | 0.5714232 |  | 1857.01 | 1312.77 | 837.17 | 491.823 | 478.3784 | 2.733627 | 2.733627
Luran® 388S | Luran® | 388S | dry | INEOS Styrolution Europe GmbH | SAN | None | 80 | 8 | 3 | 0.5539865 | 0.5390347 |  | 1079.56 | 683.696 | 399.674 | 221.414 | 215.4382 | 2.698942 | 2.698942
Luran® S 797S | Luran® | S 797S | dry | INEOS Styrolution Europe GmbH | ASA | None | 23 | 2 | 3 | 0.8260301 | 0.8479578 |  | 1991.54 | 1883.25 | 1689.66 | 1395.71 | 1432.76 | -2.65459 | 2.65459
Luran® S 767KE | Luran® | S 767KE | dry | INEOS Styrolution Europe GmbH | ASA | None | 23 | 2 | 3 | 0.8260301 | 0.8479578 |  | 1991.54 | 1883.25 | 1689.66 | 1395.71 | 1432.76 | -2.65459 | 2.65459
Luran® 358N | Luran® | 358N | dry | INEOS Styrolution Europe GmbH | SAN | None | 40 | 25 | 3 | 0.6484179 | 0.6655468 |  | 2183.22 | 1669.78 | 1170.58 | 759.025 | 779.0758 | -2.641653 | 2.641653
Luran® S 757R | Luran® | S 757R | dry | INEOS Styrolution Europe GmbH | ASA | None | 40 | 10 | 3 | 0.6660901 | 0.6832532 |  | 2019.03 | 1642.4 | 1211.18 | 806.755 | 827.5427 | -2.5767 | 2.5767
Luran® S 776SE | Luran® | S 776SE | dry | INEOS Styrolution Europe GmbH | ASA | None | 40 | 8 | 3 | 0.6892076 | 0.706931 |  | 1386 | 1097.85 | 809.225 | 557.724 | 572.0662 | -2.571561 | 2.571561
Luran® S 776S | Luran® | S 776S | dry | INEOS Styrolution Europe GmbH | ASA | None | 40 | 8 | 3 | 0.6892076 | 0.706931 |  | 1386 | 1097.85 | 809.225 | 557.724 | 572.0662 | -2.571561 | 2.571561
Luran® S 776SE | Luran® | S 776SE | dry | INEOS Styrolution Europe GmbH | ASA | None | 23 | 4 | 3 | 0.837656 | 0.8591068 |  | 2087.61 | 1929.7 | 1710.38 | 1432.71 | 1469.399 | -2.560813 | 2.560813
Luran® S 776S | Luran® | S 776S | dry | INEOS Styrolution Europe GmbH | ASA | None | 23 | 4 | 3 | 0.837656 | 0.8591068 |  | 2087.61 | 1929.7 | 1710.38 | 1432.71 | 1469.399 | -2.560813 | 2.560813
Luran® S 757R | Luran® | S 757R | dry | INEOS Styrolution Europe GmbH | ASA | None | 60 | 8 | 3 | 0.630491 | 0.6143818 |  | 1071.81 | 756.358 | 500.751 | 315.719 | 307.6523 | 2.555017 | 2.555017
Luran® S 797S | Luran® | S 797S | dry | INEOS Styrolution Europe GmbH | ASA | None | 40 | 2 | 3 | 0.7111597 | 0.6930945 |  | 1543.21 | 1299.55 | 1009.08 | 717.617 | 699.3878 | 2.540243 | 2.540243
Luran® S 767KE | Luran® | S 767KE | dry | INEOS Styrolution Europe GmbH | ASA | None | 40 | 2 | 3 | 0.7111597 | 0.6930945 |  | 1543.21 | 1299.55 | 1009.08 | 717.617 | 699.3878 | 2.540243 | 2.540243
Luran® S 797S | Luran® | S 797S | dry | INEOS Styrolution Europe GmbH | ASA | None | 23 | 12 | 3 | 0.6831014 | 0.700264 |  | 1938.61 | 1742.41 | 1403.67 | 958.849 | 982.9396 | -2.512453 | 2.512453
Luran® S 767KE | Luran® | S 767KE | dry | INEOS Styrolution Europe GmbH | ASA | None | 23 | 12 | 3 | 0.6831014 | 0.700264 |  | 1938.61 | 1742.41 | 1403.67 | 958.849 | 982.9396 | -2.512453 | 2.512453
Luran® S 776S | Luran® | S 776S | dry | INEOS Styrolution Europe GmbH | ASA | None | 80 | 2 | 3 | 0.6304931 | 0.6461215 |  | 520.833 | 356.57 | 232.748 | 146.746 | 150.3835 | -2.478762 | 2.478762
Luran® S 776SE | Luran® | S 776SE | dry | INEOS Styrolution Europe GmbH | ASA | None | 80 | 2 | 3 | 0.6304931 | 0.6461215 |  | 520.833 | 356.57 | 232.748 | 146.746 | 150.3835 | -2.478762 | 2.478762
Luran® S 757R | Luran® | S 757R | dry | INEOS Styrolution Europe GmbH | ASA | None | 80 | 3 | 3 | 0.5289909 | 0.5159279 |  | 729.974 | 459.841 | 260.978 | 138.055 | 134.6458 | 2.46942 | 2.46942
Luran® S 778T | Luran® | S 778T | dry | INEOS Styrolution Europe GmbH | ASA | None | 60 | 4 | 3 | 0.648446 | 0.6326319 |  | 1325.17 | 993.757 | 689.163 | 446.885 | 435.9865 | 2.43877 | 2.43877
Luran® S 778TE | Luran® | S 778TE | dry | INEOS Styrolution Europe GmbH | ASA | None | 60 | 4 | 3 | 0.648446 | 0.6326319 |  | 1325.17 | 993.757 | 689.163 | 446.885 | 435.9865 | 2.43877 | 2.43877
Luran® S 776S | Luran® | S 776S | dry | INEOS Styrolution Europe GmbH | ASA | None | 60 | 4 | 3 | 0.6408147 | 0.6563428 |  | 919.219 | 667.393 | 452.126 | 289.729 | 296.7496 | -2.423173 | 2.423173
Luran® S 776SE | Luran® | S 776SE | dry | INEOS Styrolution Europe GmbH | ASA | None | 60 | 4 | 3 | 0.6408147 | 0.6563428 |  | 919.219 | 667.393 | 452.126 | 289.729 | 296.7496 | -2.423173 | 2.423173
Luran® S 776SE | Luran® | S 776SE | dry | INEOS Styrolution Europe GmbH | ASA | None | 23 | 12 | 3 | 0.737703 | 0.7552043 |  | 1751.75 | 1481.67 | 1172.93 | 865.274 | 885.8018 | -2.372407 | 2.372407
Luran® S 776S | Luran® | S 776S | dry | INEOS Styrolution Europe GmbH | ASA | None | 23 | 12 | 3 | 0.737703 | 0.7552043 |  | 1751.75 | 1481.67 | 1172.93 | 865.274 | 885.8018 | -2.372407 | 2.372407
Luran® 388S | Luran® | 388S | dry | INEOS Styrolution Europe GmbH | SAN | None | 23 | 10 | 3 | 0.8241391 | 0.8433033 |  | 3257.23 | 2920.48 | 2518.24 | 2075.38 | 2123.64 | -2.325366 | 2.325366
Luran® 368R | Luran® | 368R | dry | INEOS Styrolution Europe GmbH | SAN | None | 23 | 5 | 3 | 0.8708409 | 0.8909744 |  | 3568.72 | 3379.71 | 3092.31 | 2692.91 | 2755.169 | -2.311962 | 2.311962
Luran® 388S | Luran® | 388S | dry | INEOS Styrolution Europe GmbH | SAN | None | 60 | 5 | 3 | 0.646421 | 0.6317249 |  | 1881.11 | 1408.85 | 974.659 | 630.04 | 615.7164 | 2.273447 | 2.273447
Luran® S 778T | Luran® | S 778T | dry | INEOS Styrolution Europe GmbH | ASA | None | 60 | 14 | 3 | 0.6068644 | 0.5931581 |  | 1013.91 | 697.47 | 446.533 | 270.985 | 264.8647 | 2.258552 | 2.258552
Luran® S 778TE | Luran® | S 778TE | dry | INEOS Styrolution Europe GmbH | ASA | None | 60 | 14 | 3 | 0.6068644 | 0.5931581 |  | 1013.91 | 697.47 | 446.533 | 270.985 | 264.8647 | 2.258552 | 2.258552
Luran® 388S | Luran® | 388S | dry | INEOS Styrolution Europe GmbH | SAN | None | 40 | 25 | 3 | 0.5997695 | 0.6129743 |  | 2618.35 | 1980.98 | 1327.39 | 796.128 | 813.656 | -2.201651 | 2.201651
Luran® S 767KE | Luran® | S 767KE | dry | INEOS Styrolution Europe GmbH | ASA | None | 23 | 8 | 3 | 0.7395754 | 0.7557999 |  | 1957.43 | 1795.33 | 1513.72 | 1119.51 | 1144.069 | -2.19377 | 2.19377
Luran® S 797S | Luran® | S 797S | dry | INEOS Styrolution Europe GmbH | ASA | None | 23 | 8 | 3 | 0.7395754 | 0.7557999 |  | 1957.43 | 1795.33 | 1513.72 | 1119.51 | 1144.069 | -2.19377 | 2.19377
Luran® S 797S | Luran® | S 797S | dry | INEOS Styrolution Europe GmbH | ASA | None | 40 | 4 | 3 | 0.6915816 | 0.7067237 |  | 1459.38 | 1196.63 | 902.216 | 623.956 | 637.6175 | -2.189492 | 2.189492
Luran® S 767KE | Luran® | S 767KE | dry | INEOS Styrolution Europe GmbH | ASA | None | 40 | 4 | 3 | 0.6915816 | 0.7067237 |  | 1459.38 | 1196.63 | 902.216 | 623.956 | 637.6175 | -2.189492 | 2.189492
Luran® S 757G | Luran® | S 757G | dry | INEOS Styrolution Europe GmbH | ASA | None | 23 | 20 | 3 | 0.682876 | 0.6975221 |  | 1882.71 | 1539.05 | 1151.48 | 786.318 | 803.1828 | -2.144781 | 2.144781
Luran® 378P G7 | Luran® | 378P G7 | dry | INEOS Styrolution Europe GmbH | SAN | GF | 40 | 40 | 3 | 0.8238063 | 0.8414741 |  | 8557.71 | 7664.23 | 6600.52 | 5437.55 | 5554.167 | -2.144659 | 2.144659
Luran® S 767KE | Luran® | S 767KE | dry | INEOS Styrolution Europe GmbH | ASA | None | 60 | 6 | 3 | 0.5284455 | 0.539673 |  | 836.331 | 537.451 | 307.782 | 162.646 | 166.1016 | -2.124639 | 2.124639
Luran® S 797S | Luran® | S 797S | dry | INEOS Styrolution Europe GmbH | ASA | None | 60 | 6 | 3 | 0.5284455 | 0.539673 |  | 836.331 | 537.451 | 307.782 | 162.646 | 166.1016 | -2.124639 | 2.124639
Luran® S 757R | Luran® | S 757R | dry | INEOS Styrolution Europe GmbH | ASA | None | 60 | 12 | 3 | 0.62263 | 0.6358008 |  | 985.545 | 682.089 | 444.296 | 276.632 | 282.4837 | -2.115355 | 2.115355
Luran® 388S | Luran® | 388S | dry | INEOS Styrolution Europe GmbH | SAN | None | 23 | 20 | 3 | 0.763312 | 0.7788404 |  | 3183.37 | 2754.3 | 2245.91 | 1714.33 | 1749.205 | -2.034344 | 2.034344
Luran® S 776S | Luran® | S 776S | dry | INEOS Styrolution Europe GmbH | ASA | None | 80 | 1 | 3 | 0.645758 | 0.658759 |  | 559.615 | 392.467 | 262.682 | 169.629 | 173.0441 | -2.013293 | 2.013293
Luran® S 776SE | Luran® | S 776SE | dry | INEOS Styrolution Europe GmbH | ASA | None | 80 | 1 | 3 | 0.645758 | 0.658759 |  | 559.615 | 392.467 | 262.682 | 169.629 | 173.0441 | -2.013293 | 2.013293
Luran® 388S | Luran® | 388S | dry | INEOS Styrolution Europe GmbH | SAN | None | 80 | 13 | 3 | 0.5459268 | 0.5569027 |  | 906.176 | 553.993 | 316.079 | 172.556 | 176.0252 | -2.010503 | 2.010503
Luran® S 757G | Luran® | S 757G | dry | INEOS Styrolution Europe GmbH | ASA | None | 23 | 10 | 3 | 0.7961008 | 0.7801047 |  | 2075.74 | 1846.58 | 1560.82 | 1242.57 | 1217.603 | 2.009296 | 2.009296
Luran® 378P | Luran® | 378P | dry | INEOS Styrolution Europe GmbH | SAN | None | 60 | 10 | 3 | 0.5940584 | 0.5821745 |  | 1675.75 | 1161.71 | 737.818 | 438.307 | 429.5388 | 2.000459 | 2.000459
Luran® S 767KE | Luran® | S 767KE | dry | INEOS Styrolution Europe GmbH | ASA | None | 60 | 5 | 3 | 0.5331194 | 0.54374 |  | 879.544 | 575.407 | 334.094 | 178.112 | 181.6603 | -1.992158 | 1.992158
Luran® S 797S | Luran® | S 797S | dry | INEOS Styrolution Europe GmbH | ASA | None | 60 | 5 | 3 | 0.5331194 | 0.54374 |  | 879.544 | 575.407 | 334.094 | 178.112 | 181.6603 | -1.992158 | 1.992158
Luran® S 776S | Luran® | S 776S | dry | INEOS Styrolution Europe GmbH | ASA | None | 40 | 4 | 3 | 0.7279651 | 0.7423576 |  | 1540.83 | 1280.41 | 996.512 | 725.426 | 739.7683 | -1.977082 | 1.977082
Luran® S 776SE | Luran® | S 776SE | dry | INEOS Styrolution Europe GmbH | ASA | None | 40 | 4 | 3 | 0.7279651 | 0.7423576 |  | 1540.83 | 1280.41 | 996.512 | 725.426 | 739.7683 | -1.977082 | 1.977082
Luran® S KR28611C | Luran® | S KR28611C | dry | INEOS Styrolution Europe GmbH | ASA+PC | None | 23 | 5 | 3 | 0.8490715 | 0.8650213 |  | 2028.32 | 1901.66 | 1711.34 | 1453.05 | 1480.345 | -1.878497 | 1.878497
Luran® S KR28611C | Luran® | S KR28611C | dry | INEOS Styrolution Europe GmbH | ASA+PC | None | 80 | 12 | 3 | 0.7201369 | 0.7336044 |  | 788.202 | 620.216 | 465.574 | 335.277 | 341.5471 | -1.870133 | 1.870133
Luran® 388S | Luran® | 388S | dry | INEOS Styrolution Europe GmbH | SAN | None | 23 | 30 | 3 | 0.6992381 | 0.712047 |  | 3112.03 | 2586.21 | 1976.68 | 1382.17 | 1407.489 | -1.831833 | 1.831833
Luran® S 757G | Luran® | S 757G | dry | INEOS Styrolution Europe GmbH | ASA | None | 60 | 4 | 3 | 0.5018853 | 0.5108731 |  | 1395.01 | 950.568 | 545.788 | 273.923 | 278.8284 | -1.790799 | 1.790799
Luran® S 778T | Luran® | S 778T | dry | INEOS Styrolution Europe GmbH | ASA | None | 23 | 10 | 3 | 0.8581245 | 0.8733812 |  | 2290.11 | 2121.67 | 1900.61 | 1630.96 | 1659.957 | -1.777915 | 1.777915
Luran® S 778TE | Luran® | S 778TE | dry | INEOS Styrolution Europe GmbH | ASA | None | 23 | 10 | 3 | 0.8581245 | 0.8733812 |  | 2290.11 | 2121.67 | 1900.61 | 1630.96 | 1659.957 | -1.777915 | 1.777915
Luran® S 777K | Luran® | S 777K | dry | INEOS Styrolution Europe GmbH | ASA | None | 23 | 15 | 3 | 0.6846893 | 0.6727483 |  | 1869.86 | 1584.45 | 1216.34 | 832.815 | 818.2906 | 1.744009 | 1.744009
Luran® S 776S | Luran® | S 776S | dry | INEOS Styrolution Europe GmbH | ASA | None | 80 | 3 | 3 | 0.6134828 | 0.6241363 |  | 478.31 | 318.086 | 201.709 | 123.745 | 125.8939 | -1.736556 | 1.736556
Luran® S 776SE | Luran® | S 776SE | dry | INEOS Styrolution Europe GmbH | ASA | None | 80 | 3 | 3 | 0.6134828 | 0.6241363 |  | 478.31 | 318.086 | 201.709 | 123.745 | 125.8939 | -1.736556 | 1.736556
Luran® 388S | Luran® | 388S | dry | INEOS Styrolution Europe GmbH | SAN | None | 80 | 4 | 3 | 0.5682932 | 0.5780722 |  | 1327.39 | 886.708 | 539.292 | 306.476 | 311.7497 | -1.720764 | 1.720764
Luran® S 757R | Luran® | S 757R | dry | INEOS Styrolution Europe GmbH | ASA | None | 23 | 10 | 3 | 0.8225302 | 0.83665 |  | 2678.81 | 2492.16 | 2205.22 | 1813.86 | 1844.997 | -1.716628 | 1.716628
Luran® S 757R | Luran® | S 757R | dry | INEOS Styrolution Europe GmbH | ASA | None | 40 | 18 | 3 | 0.642731 | 0.653517 |  | 1514.9 | 1128.53 | 776.163 | 498.864 | 507.2357 | -1.678161 | 1.678161
Luran® 368R | Luran® | 368R | dry | INEOS Styrolution Europe GmbH | SAN | None | 23 | 25 | 3 | 0.7915033 | 0.77823 |  | 3211.75 | 2869.66 | 2427.52 | 1921.39 | 1889.169 | 1.676963 | 1.676963
Luran® 388S | Luran® | 388S | dry | INEOS Styrolution Europe GmbH | SAN | None | 60 | 15 | 3 | 0.6246564 | 0.6350525 |  | 1559.11 | 1106.73 | 731.154 | 456.72 | 464.3212 | -1.664299 | 1.664299
Luran® S KR28611C | Luran® | S KR28611C | dry | INEOS Styrolution Europe GmbH | ASA+PC | None | 60 | 12 | 3 | 0.766532 | 0.779175 |  | 1056.56 | 895.366 | 722.056 | 553.479 | 562.608 | -1.649386 | 1.649386
Luran® S 778T | Luran® | S 778T | dry | INEOS Styrolution Europe GmbH | ASA | None | 60 | 12 | 3 | 0.6152753 | 0.6254149 |  | 1087.96 | 763.567 | 497.431 | 306.057 | 311.1008 | -1.647981 | 1.647981
Luran® S 778TE | Luran® | S 778TE | dry | INEOS Styrolution Europe GmbH | ASA | None | 60 | 12 | 3 | 0.6152753 | 0.6254149 |  | 1087.96 | 763.567 | 497.431 | 306.057 | 311.1008 | -1.647981 | 1.647981
Luran® 388S | Luran® | 388S | dry | INEOS Styrolution Europe GmbH | SAN | None | 80 | 6 | 3 | 0.559835 | 0.5690179 |  | 1188.04 | 769.787 | 457.558 | 256.157 | 260.3587 | -1.640283 | 1.640283
Luran® 378P | Luran® | 378P | dry | INEOS Styrolution Europe GmbH | SAN | None | 40 | 15 | 3 | 0.6475648 | 0.6369481 |  | 2769.76 | 2221.24 | 1601.94 | 1037.36 | 1020.353 | 1.639487 | 1.639487
Luran® S KR28611C | Luran® | S KR28611C | dry | INEOS Styrolution Europe GmbH | ASA+PC | None | 80 | 15 | 3 | 0.7102979 | 0.7217242 |  | 721.952 | 557.621 | 411.647 | 292.392 | 297.0956 | -1.608662 | 1.608662
Luran® S 757R | Luran® | S 757R | dry | INEOS Styrolution Europe GmbH | ASA | None | 60 | 2 | 3 | 0.6454648 | 0.6351238 |  | 1225.16 | 895.564 | 611.093 | 394.439 | 388.1197 | 1.602091 | 1.602091
Luran® 358N | Luran® | 358N | dry | INEOS Styrolution Europe GmbH | SAN | None | 40 | 15 | 3 | 0.6847805 | 0.6953436 |  | 2629.5 | 2163.75 | 1627.85 | 1114.72 | 1131.915 | -1.542543 | 1.542543
Luran® S 757R | Luran® | S 757R | dry | INEOS Styrolution Europe GmbH | ASA | None | 60 | 6 | 3 | 0.6350692 | 0.6448608 |  | 1120.66 | 799.574 | 534.378 | 339.367 | 344.5994 | -1.541825 | 1.541825
Luran® 388S | Luran® | 388S | dry | INEOS Styrolution Europe GmbH | SAN | None | 23 | 25 | 3 | 0.731501 | 0.7422196 |  | 3147.8 | 2670.74 | 2110.92 | 1544.14 | 1566.766 | -1.465293 | 1.465293
Luran® S 757R | Luran® | S 757R | dry | INEOS Styrolution Europe GmbH | ASA | None | 40 | 5 | 3 | 0.6675649 | 0.6772743 |  | 2156.31 | 1796.65 | 1348.14 | 899.971 | 913.0606 | -1.45445 | 1.45445
Luran® S 767KE | Luran® | S 767KE | dry | INEOS Styrolution Europe GmbH | ASA | None | 23 | 6 | 3 | 0.7681927 | 0.7793186 |  | 1967.86 | 1822.6 | 1570.27 | 1206.27 | 1223.741 | -1.448324 | 1.448324
Luran® S 797S | Luran® | S 797S | dry | INEOS Styrolution Europe GmbH | ASA | None | 23 | 6 | 3 | 0.7681927 | 0.7793186 |  | 1967.86 | 1822.6 | 1570.27 | 1206.27 | 1223.741 | -1.448324 | 1.448324
Luran® S 767KE | Luran® | S 767KE | dry | INEOS Styrolution Europe GmbH | ASA | None | 60 | 3 | 3 | 0.5483916 | 0.5563083 |  | 999.109 | 687.83 | 416.622 | 228.472 | 231.7703 | -1.443619 | 1.443619
Luran® S 797S | Luran® | S 797S | dry | INEOS Styrolution Europe GmbH | ASA | None | 60 | 3 | 3 | 0.5483916 | 0.5563083 |  | 999.109 | 687.83 | 416.622 | 228.472 | 231.7703 | -1.443619 | 1.443619
Luran® 358N | Luran® | 358N | dry | INEOS Styrolution Europe GmbH | SAN | None | 80 | 8 | 3 | 0.4781374 | 0.4714217 |  | 945.507 | 545.952 | 280.273 | 134.009 | 132.1268 | 1.40456 | 1.40456
Luran® S 767KE | Luran® | S 767KE | dry | INEOS Styrolution Europe GmbH | ASA | None | 60 | 1 | 3 | 0.5784574 | 0.5864765 |  | 1168.36 | 869.135 | 566.384 | 327.629 | 332.1709 | -1.386292 | 1.386292
Luran® S 797S | Luran® | S 797S | dry | INEOS Styrolution Europe GmbH | ASA | None | 60 | 1 | 3 | 0.5784574 | 0.5864765 |  | 1168.36 | 869.135 | 566.384 | 327.629 | 332.1709 | -1.386292 | 1.386292
Luran® 358N | Luran® | 358N | dry | INEOS Styrolution Europe GmbH | SAN | None | 40 | 10 | 3 | 0.7285766 | 0.7385589 |  | 2908.13 | 2525.79 | 2025.47 | 1475.71 | 1495.929 | -1.370118 | 1.370118
Luran® 388S | Luran® | 388S | dry | INEOS Styrolution Europe GmbH | SAN | None | 40 | 15 | 3 | 0.6141246 | 0.6224987 |  | 2974.55 | 2383.5 | 1677.07 | 1029.93 | 1043.974 | -1.363575 | 1.363575
Luran® 378P G7 | Luran® | 378P G7 | dry | INEOS Styrolution Europe GmbH | SAN | GF | 80 | 20 | 3 | 0.7119146 | 0.7215388 |  | 3755.05 | 2893.47 | 2135.79 | 1520.5 | 1541.055 | -1.351883 | 1.351883
Luran® S KR28611C | Luran® | S KR28611C | dry | INEOS Styrolution Europe GmbH | ASA+PC | None | 60 | 2 | 3 | 0.8254941 | 0.8365702 |  | 1380.99 | 1276.22 | 1125.2 | 928.846 | 941.3088 | -1.341749 | 1.341749
Luran® S KR28611C | Luran® | S KR28611C | dry | INEOS Styrolution Europe GmbH | ASA+PC | None | 60 | 14 | 3 | 0.7725985 | 0.7826853 |  | 1013.26 | 856.553 | 692.269 | 534.846 | 541.8288 | -1.305564 | 1.305564
Luran® 378P | Luran® | 378P | dry | INEOS Styrolution Europe GmbH | SAN | None | 40 | 20 | 3 | 0.6110181 | 0.6189186 |  | 2652.52 | 2046.87 | 1401.15 | 856.128 | 867.1978 | -1.293009 | 1.293009
Luran® S 778T | Luran® | S 778T | dry | INEOS Styrolution Europe GmbH | ASA | None | 23 | 5 | 3 | 0.9033684 | 0.9150097 |  | 2334.35 | 2210 | 2049.64 | 1851.58 | 1875.44 | -1.288656 | 1.288656
Luran® S 778TE | Luran® | S 778TE | dry | INEOS Styrolution Europe GmbH | ASA | None | 23 | 5 | 3 | 0.9033684 | 0.9150097 |  | 2334.35 | 2210 | 2049.64 | 1851.58 | 1875.44 | -1.288656 | 1.288656
Luran® S KR28611C | Luran® | S KR28611C | dry | INEOS Styrolution Europe GmbH | ASA+PC | None | 23 | 10 | 3 | 0.8313999 | 0.8416826 |  | 1951.21 | 1797.09 | 1583.57 | 1316.58 | 1332.863 | -1.236793 | 1.236793
Luran® S 776S | Luran® | S 776S | dry | INEOS Styrolution Europe GmbH | ASA | None | 60 | 2 | 3 | 0.6505398 | 0.642699 |  | 990.353 | 734.78 | 507.457 | 330.121 | 326.1421 | 1.205283 | 1.205283
Luran® S 776SE | Luran® | S 776SE | dry | INEOS Styrolution Europe GmbH | ASA | None | 60 | 2 | 3 | 0.6505398 | 0.642699 |  | 990.353 | 734.78 | 507.457 | 330.121 | 326.1421 | 1.205283 | 1.205283
Luran® S KR28611C | Luran® | S KR28611C | dry | INEOS Styrolution Europe GmbH | ASA+PC | None | 80 | 14 | 3 | 0.7134437 | 0.72202 |  | 743.876 | 578.094 | 429.085 | 306.128 | 309.808 | -1.202096 | 1.202096
Luran® 368R | Luran® | 368R | dry | INEOS Styrolution Europe GmbH | SAN | None | 23 | 15 | 3 | 0.8307201 | 0.8406845 |  | 3415.56 | 3151.67 | 2780.07 | 2309.46 | 2337.162 | -1.199485 | 1.199485
Luran® S 797S | Luran® | S 797S | dry | INEOS Styrolution Europe GmbH | ASA | None | 40 | 6 | 3 | 0.6804976 | 0.6885998 |  | 1397.63 | 1125.23 | 832.46 | 566.487 | 573.2318 | -1.190637 | 1.190637
Luran® S 767KE | Luran® | S 767KE | dry | INEOS Styrolution Europe GmbH | ASA | None | 40 | 6 | 3 | 0.6804976 | 0.6885998 |  | 1397.63 | 1125.23 | 832.46 | 566.487 | 573.2318 | -1.190637 | 1.190637
Luran® S 757G | Luran® | S 757G | dry | INEOS Styrolution Europe GmbH | ASA | None | 23 | 5 | 3 | 0.8613954 | 0.8715064 |  | 2207.51 | 2046.66 | 1836.88 | 1582.28 | 1600.853 | -1.173788 | 1.173788
Luran® 378P | Luran® | 378P | dry | INEOS Styrolution Europe GmbH | SAN | None | 40 | 5 | 3 | 0.7299777 | 0.7384576 |  | 3009.17 | 2591.75 | 2065.2 | 1507.55 | 1525.063 | -1.161659 | 1.161659
Luran® 358N | Luran® | 358N | dry | INEOS Styrolution Europe GmbH | SAN | None | 40 | 5 | 3 | 0.8175523 | 0.8080929 |  | 3219.57 | 2995.81 | 2644.1 | 2161.69 | 2136.678 | 1.157039 | 1.157039
Luran® 388S | Luran® | 388S | dry | INEOS Styrolution Europe GmbH | SAN | None | 40 | 20 | 3 | 0.6026912 | 0.6095682 |  | 2781.64 | 2154.21 | 1468.47 | 885.034 | 895.1326 | -1.141038 | 1.141038
Luran® 358N | Luran® | 358N | dry | INEOS Styrolution Europe GmbH | SAN | None | 23 | 5 | 3 | 0.9948489 | 0.9836818 |  | 3728.43 | 3726.25 | 3719.6 | 3700.44 | 3658.903 | 1.122488 | 1.122488
Luran® 388S | Luran® | 388S | dry | INEOS Styrolution Europe GmbH | SAN | None | 60 | 20 | 3 | 0.6137097 | 0.6073015 |  | 1358.97 | 934.579 | 602.011 | 369.46 | 365.6022 | 1.044181 | 1.044181
Luran® S KR28611C | Luran® | S KR28611C | dry | INEOS Styrolution Europe GmbH | ASA+PC | None | 60 | 16 | 3 | 0.7808897 | 0.7888759 |  | 975.431 | 825.125 | 670.466 | 523.56 | 528.9145 | -1.022705 | 1.022705
Luran® 378P G7 | Luran® | 378P G7 | dry | INEOS Styrolution Europe GmbH | SAN | GF | 80 | 25 | 3 | 0.6913255 | 0.6983509 |  | 3631.06 | 2733.66 | 1964.14 | 1357.86 | 1371.659 | -1.016223 | 1.016223
Luran® S 777K | Luran® | S 777K | dry | INEOS Styrolution Europe GmbH | ASA | None | 23 | 10 | 3 | 0.7273019 | 0.7346436 |  | 1966.43 | 1730.56 | 1400.34 | 1018.47 | 1028.751 | -1.009431 | 1.009431
Luran® 358N | Luran® | 358N | dry | INEOS Styrolution Europe GmbH | SAN | None | 23 | 35 | 3 | 0.6110299 | 0.6048812 |  | 3188.19 | 2672.57 | 1941.64 | 1186.4 | 1174.462 | 1.006279 | 1.006279
Luran® S KR28611C | Luran® | S KR28611C | dry | INEOS Styrolution Europe GmbH | ASA+PC | None | 60 | 4 | 3 | 0.7994707 | 0.8074457 |  | 1315.79 | 1188 | 1016.52 | 812.678 | 820.7847 | -0.9975349 | 0.9975349
Luran® 378P | Luran® | 378P | dry | INEOS Styrolution Europe GmbH | SAN | None | 23 | 20 | 3 | 0.7084297 | 0.715397 |  | 3797.19 | 3554.61 | 3023.73 | 2142.1 | 2163.167 | -0.9834901 | 0.9834901
Luran® 378P G7 | Luran® | 378P G7 | dry | INEOS Styrolution Europe GmbH | SAN | GF | 40 | 10 | 3 | 0.8606015 | 0.8688828 |  | 9250.96 | 8547.57 | 7648.29 | 6582.13 | 6645.468 | -0.9622669 | 0.9622669
Luran® S 767KE | Luran® | S 767KE | dry | INEOS Styrolution Europe GmbH | ASA | None | 40 | 12 | 3 | 0.6453987 | 0.6392853 |  | 1142.2 | 855.798 | 591.687 | 381.874 | 378.2568 | 0.9472166 | 0.9472166
Luran® S 797S | Luran® | S 797S | dry | INEOS Styrolution Europe GmbH | ASA | None | 40 | 12 | 3 | 0.6453987 | 0.6392853 |  | 1142.2 | 855.798 | 591.687 | 381.874 | 378.2568 | 0.9472166 | 0.9472166
Luran® S 797S | Luran® | S 797S | dry | INEOS Styrolution Europe GmbH | ASA | None | 40 | 8 | 3 | 0.6705235 | 0.6642334 |  | 1333.53 | 1053.83 | 765.487 | 513.277 | 508.462 | 0.9380896 | 0.9380896
Luran® S 767KE | Luran® | S 767KE | dry | INEOS Styrolution Europe GmbH | ASA | None | 40 | 8 | 3 | 0.6705235 | 0.6642334 |  | 1333.53 | 1053.83 | 765.487 | 513.277 | 508.462 | 0.9380896 | 0.9380896
Luran® S KR28611C | Luran® | S KR28611C | dry | INEOS Styrolution Europe GmbH | ASA+PC | None | 80 | 2 | 3 | 0.7460525 | 0.7530418 |  | 937.202 | 769.773 | 602.093 | 449.193 | 453.4012 | -0.9368393 | 0.9368393
Luran® 378P G7 | Luran® | 378P G7 | dry | INEOS Styrolution Europe GmbH | SAN | GF | 40 | 20 | 3 | 0.8420402 | 0.8498892 |  | 8924.64 | 8124.68 | 7135.93 | 6008.74 | 6064.75 | -0.9321415 | 0.9321415
Luran® S KR28611C | Luran® | S KR28611C | dry | INEOS Styrolution Europe GmbH | ASA+PC | None | 40 | 10 | 3 | 0.8181682 | 0.8257546 |  | 1641.02 | 1472.39 | 1265.95 | 1035.76 | 1045.364 | -0.9272393 | 0.9272393
Luran® 358N | Luran® | 358N | dry | INEOS Styrolution Europe GmbH | SAN | None | 23 | 30 | 3 | 0.6504146 | 0.6564342 |  | 3368.85 | 2965.5 | 2302.47 | 1497.56 | 1511.42 | -0.9255044 | 0.9255044
Luran® 358N | Luran® | 358N | dry | INEOS Styrolution Europe GmbH | SAN | None | 60 | 8 | 3 | 0.5651734 | 0.5599653 |  | 1709.44 | 1158.57 | 707.735 | 399.993 | 396.307 | 0.9215078 | 0.9215078
Luran® 378P G7 | Luran® | 378P G7 | dry | INEOS Styrolution Europe GmbH | SAN | GF | 80 | 15 | 3 | 0.7324114 | 0.7390659 |  | 3870.38 | 3048.44 | 2309.59 | 1691.57 | 1706.939 | -0.9085803 | 0.9085803
Luran® 388S | Luran® | 388S | dry | INEOS Styrolution Europe GmbH | SAN | None | 80 | 2 | 3 | 0.5754534 | 0.5704956 |  | 1431.9 | 979.379 | 606.798 | 349.184 | 346.1756 | 0.8615567 | 0.8615567
Luran® S KR28611C | Luran® | S KR28611C | dry | INEOS Styrolution Europe GmbH | ASA+PC | None | 23 | 30 | 3 | 0.79476 | 0.8015808 |  | 1390.24 | 1185.96 | 976.34 | 775.956 | 782.6154 | -0.8582224 | 0.8582224
Luran® 378P G7 | Luran® | 378P G7 | dry | INEOS Styrolution Europe GmbH | SAN | GF | 40 | 30 | 3 | 0.8312208 | 0.8381984 |  | 8715.55 | 7860.33 | 6826.79 | 5674.57 | 5722.204 | -0.8394368 | 0.8394368
Luran® S 757R | Luran® | S 757R | dry | INEOS Styrolution Europe GmbH | ASA | None | 23 | 5 | 3 | 0.9080603 | 0.9005887 |  | 2807.95 | 2717.04 | 2564.18 | 2328.43 | 2309.271 | 0.8228091 | 0.8228091
Luran® S 757R | Luran® | S 757R | dry | INEOS Styrolution Europe GmbH | ASA | None | 60 | 10 | 3 | 0.6263641 | 0.6314382 |  | 1026.9 | 717.412 | 470.921 | 294.968 | 297.3575 | -0.8100908 | 0.8100908
Luran® 358N | Luran® | 358N | dry | INEOS Styrolution Europe GmbH | SAN | None | 60 | 2 | 3 | 0.596707 | 0.601481 |  | 1913.43 | 1374.64 | 891.347 | 531.873 | 536.1283 | -0.800053 | 0.800053
Luran® S KR28611C | Luran® | S KR28611C | dry | INEOS Styrolution Europe GmbH | ASA+PC | None | 60 | 6 | 3 | 0.7753814 | 0.7815557 |  | 1233.63 | 1083.65 | 898.385 | 696.591 | 702.1379 | -0.7962892 | 0.7962892
Luran® S 776SE | Luran® | S 776SE | dry | INEOS Styrolution Europe GmbH | ASA | None | 23 | 14 | 3 | 0.7244734 | 0.7302226 |  | 1688.01 | 1404.79 | 1092 | 791.125 | 797.4031 | -0.7935702 | 0.7935702
Luran® S 776S | Luran® | S 776S | dry | INEOS Styrolution Europe GmbH | ASA | None | 23 | 14 | 3 | 0.7244734 | 0.7302226 |  | 1688.01 | 1404.79 | 1092 | 791.125 | 797.4031 | -0.7935702 | 0.7935702
Luran® S KR28611C | Luran® | S KR28611C | dry | INEOS Styrolution Europe GmbH | ASA+PC | None | 60 | 8 | 3 | 0.7656083 | 0.7597416 |  | 1164.94 | 1004.95 | 818.89 | 626.949 | 622.1448 | 0.7662884 | 0.7662884
Luran® 378P | Luran® | 378P | dry | INEOS Styrolution Europe GmbH | SAN | None | 23 | 10 | 3 | 0.8498983 | 0.8563299 |  | 3898.16 | 3807.24 | 3569.58 | 3033.78 | 3056.738 | -0.7567481 | 0.7567481
Luran® S 757R | Luran® | S 757R | dry | INEOS Styrolution Europe GmbH | ASA | None | 23 | 15 | 3 | 0.7501858 | 0.7445905 |  | 2550.59 | 2275.83 | 1883.48 | 1412.96 | 1402.421 | 0.7458579 | 0.7458579
Luran® 378P G7 | Luran® | 378P G7 | dry | INEOS Styrolution Europe GmbH | SAN | GF | 23 | 20 | 3 | 0.8825419 | 0.8889963 |  | 9753.39 | 9040.2 | 8193.39 | 7231.01 | 7283.893 | -0.7313423 | 0.7313423
Luran® 368R | Luran® | 368R | dry | INEOS Styrolution Europe GmbH | SAN | None | 23 | 28 | 3 | 0.7781941 | 0.7837306 |  | 3127.79 | 2759.44 | 2297.91 | 1788.22 | 1800.942 | -0.7114561 | 0.7114561
Luran® S KR2863C | Luran® | S KR2863C | dry | INEOS Styrolution Europe GmbH | ASA+PC | None | 23 | 25 | 3 | 0.8340801 | 0.8282529 |  | 1654.29 | 1455.82 | 1247.65 | 1040.64 | 1033.37 | 0.6986295 | 0.6986295
Luran® 388S | Luran® | 388S | dry | INEOS Styrolution Europe GmbH | SAN | None | 40 | 10 | 3 | 0.6428077 | 0.6383217 |  | 3206.01 | 2697.75 | 2007.63 | 1290.52 | 1281.514 | 0.6978762 | 0.6978762
Luran® S KR2863C | Luran® | S KR2863C | dry | INEOS Styrolution Europe GmbH | ASA+PC | None | 23 | 5 | 3 | 0.8998827 | 0.9061075 |  | 2138.12 | 2008.23 | 1849.93 | 1664.72 | 1676.235 | -0.6917303 | 0.6917303
Luran® S 778TE | Luran® | S 778TE | dry | INEOS Styrolution Europe GmbH | ASA | None | 60 | 6 | 3 | 0.6411052 | 0.6454427 |  | 1281.15 | 948.672 | 649.388 | 416.326 | 419.1427 | -0.6765731 | 0.6765731
Luran® S 778T | Luran® | S 778T | dry | INEOS Styrolution Europe GmbH | ASA | None | 60 | 6 | 3 | 0.6411052 | 0.6454427 |  | 1281.15 | 948.672 | 649.388 | 416.326 | 419.1427 | -0.6765731 | 0.6765731
Luran® S 776S | Luran® | S 776S | dry | INEOS Styrolution Europe GmbH | ASA | None | 23 | 10 | 3 | 0.7538046 | 0.7588015 |  | 1821.83 | 1569.12 | 1268.87 | 956.48 | 962.8204 | -0.6628901 | 0.6628901
Luran® S 776SE | Luran® | S 776SE | dry | INEOS Styrolution Europe GmbH | ASA | None | 23 | 10 | 3 | 0.7538046 | 0.7588015 |  | 1821.83 | 1569.12 | 1268.87 | 956.48 | 962.8204 | -0.6628901 | 0.6628901
Luran® 388S | Luran® | 388S | dry | INEOS Styrolution Europe GmbH | SAN | None | 23 | 5 | 3 | 0.852995 | 0.8585931 |  | 3300.33 | 3008.42 | 2659.57 | 2268.6 | 2283.488 | -0.656281 | 0.656281
Luran® S 776SE | Luran® | S 776SE | dry | INEOS Styrolution Europe GmbH | ASA | None | 60 | 9 | 3 | 0.6216237 | 0.6256866 |  | 764.721 | 530.223 | 345.344 | 214.674 | 216.0771 | -0.6536057 | 0.6536057
Luran® S 776S | Luran® | S 776S | dry | INEOS Styrolution Europe GmbH | ASA | None | 60 | 9 | 3 | 0.6216237 | 0.6256866 |  | 764.721 | 530.223 | 345.344 | 214.674 | 216.0771 | -0.6536057 | 0.6536057
Luran® 378P G7 | Luran® | 378P G7 | dry | INEOS Styrolution Europe GmbH | SAN | GF | 23 | 40 | 3 | 0.8707796 | 0.8764586 |  | 9057.51 | 8274.84 | 7388.46 | 6433.72 | 6475.68 | -0.652182 | 0.652182
Luran® S 757R | Luran® | S 757R | dry | INEOS Styrolution Europe GmbH | ASA | None | 60 | 4 | 3 | 0.6402718 | 0.6361516 |  | 1174.05 | 847.817 | 572.574 | 366.603 | 364.2439 | 0.6435142 | 0.6435142
Luran® S 776S | Luran® | S 776S | dry | INEOS Styrolution Europe GmbH | ASA | None | 23 | 2 | 3 | 0.8836269 | 0.8891653 |  | 2187.01 | 2080.15 | 1919 | 1695.68 | 1706.308 | -0.6267793 | 0.6267793
Luran® S 776SE | Luran® | S 776SE | dry | INEOS Styrolution Europe GmbH | ASA | None | 23 | 2 | 3 | 0.8836269 | 0.8891653 |  | 2187.01 | 2080.15 | 1919 | 1695.68 | 1706.308 | -0.6267793 | 0.6267793
Luran® 368R | Luran® | 368R | dry | INEOS Styrolution Europe GmbH | SAN | None | 23 | 10 | 3 | 0.8488131 | 0.8540926 |  | 3492.19 | 3262.37 | 2928.76 | 2485.97 | 2501.432 | -0.6219761 | 0.6219761
Luran® S 778T | Luran® | S 778T | dry | INEOS Styrolution Europe GmbH | ASA | None | 60 | 15 | 3 | 0.6028999 | 0.6065008 |  | 977.199 | 665.631 | 422.571 | 254.768 | 256.2897 | -0.5972704 | 0.5972704
Luran® S 778TE | Luran® | S 778TE | dry | INEOS Styrolution Europe GmbH | ASA | None | 60 | 15 | 3 | 0.6028999 | 0.6065008 |  | 977.199 | 665.631 | 422.571 | 254.768 | 256.2897 | -0.5972704 | 0.5972704
Luran® 378P | Luran® | 378P | dry | INEOS Styrolution Europe GmbH | SAN | None | 80 | 2 | 3 | 0.5195975 | 0.5165271 |  | 1188.97 | 768.661 | 436.842 | 226.982 | 225.6407 | 0.5909091 | 0.5909091
Luran® 378P G7 | Luran® | 378P G7 | dry | INEOS Styrolution Europe GmbH | SAN | GF | 60 | 20 | 3 | 0.8435586 | 0.8483983 |  | 4512.36 | 3912.66 | 3344.83 | 2821.56 | 2837.748 | -0.5737295 | 0.5737295
Luran® S 776S | Luran® | S 776S | dry | INEOS Styrolution Europe GmbH | ASA | None | 23 | 8 | 3 | 0.7742096 | 0.7785623 |  | 1899.63 | 1669.9 | 1384.16 | 1071.63 | 1077.655 | -0.5622104 | 0.5622104
Luran® S 776SE | Luran® | S 776SE | dry | INEOS Styrolution Europe GmbH | ASA | None | 23 | 8 | 3 | 0.7742096 | 0.7785623 |  | 1899.63 | 1669.9 | 1384.16 | 1071.63 | 1077.655 | -0.5622104 | 0.5622104
Luran® S KR28611C | Luran® | S KR28611C | dry | INEOS Styrolution Europe GmbH | ASA+PC | None | 80 | 8 | 3 | 0.7332354 | 0.7372529 |  | 866.83 | 697.659 | 534.876 | 392.19 | 394.3389 | -0.5479142 | 0.5479142
Luran® 378P G7 | Luran® | 378P G7 | dry | INEOS Styrolution Europe GmbH | SAN | GF | 23 | 30 | 3 | 0.8749399 | 0.8796665 |  | 9378.19 | 8620.92 | 7741.16 | 6773.05 | 6809.639 | -0.5402167 | 0.5402167
Luran® S KR2863C | Luran® | S KR2863C | dry | INEOS Styrolution Europe GmbH | ASA+PC | None | 23 | 20 | 3 | 0.8423091 | 0.8377872 |  | 1737.47 | 1544.44 | 1337.3 | 1126.42 | 1120.373 | 0.5368483 | 0.5368483
Luran® S KR28611C | Luran® | S KR28611C | dry | INEOS Styrolution Europe GmbH | ASA+PC | None | 40 | 15 | 3 | 0.8013426 | 0.8053876 |  | 1586.31 | 1402.11 | 1183.56 | 948.437 | 953.2245 | -0.5047813 | 0.5047813
Luran® S 778T | Luran® | S 778T | dry | INEOS Styrolution Europe GmbH | ASA | None | 60 | 10 | 3 | 0.624004 | 0.6210523 |  | 1159.27 | 829.591 | 549.966 | 343.181 | 341.5577 | 0.4730289 | 0.4730289
Luran® S 778TE | Luran® | S 778TE | dry | INEOS Styrolution Europe GmbH | ASA | None | 60 | 10 | 3 | 0.624004 | 0.6210523 |  | 1159.27 | 829.591 | 549.966 | 343.181 | 341.5577 | 0.4730289 | 0.4730289
Luran® 378P G7 | Luran® | 378P G7 | dry | INEOS Styrolution Europe GmbH | SAN | GF | 60 | 40 | 3 | 0.8039797 | 0.8003024 |  | 4247.51 | 3544.91 | 2900.72 | 2332.12 | 2321.453 | 0.4573851 | 0.4573851
Luran® 378P G7 | Luran® | 378P G7 | dry | INEOS Styrolution Europe GmbH | SAN | GF | 80 | 10 | 3 | 0.7528394 | 0.7562632 |  | 3976.08 | 3196.65 | 2482.88 | 1869.21 | 1877.711 | -0.4547747 | 0.4547747
Luran® 378P G7 | Luran® | 378P G7 | dry | INEOS Styrolution Europe GmbH | SAN | GF | 80 | 5 | 3 | 0.7727634 | 0.7694267 |  | 4068.35 | 3337.78 | 2653.93 | 2050.86 | 2042.005 | 0.4317943 | 0.4317943
Luran® 378P G7 | Luran® | 378P G7 | dry | INEOS Styrolution Europe GmbH | SAN | GF | 23 | 10 | 3 | 0.8949905 | 0.8987775 |  | 10197.2 | 9561.22 | 8786.54 | 7863.87 | 7897.144 | -0.4231311 | 0.4231311
Luran® 378P G7 | Luran® | 378P G7 | dry | INEOS Styrolution Europe GmbH | SAN | GF | 60 | 10 | 3 | 0.8637153 | 0.8673628 |  | 4685.23 | 4141.16 | 3616.4 | 3123.54 | 3136.731 | -0.4223049 | 0.4223049
Luran® S 797S | Luran® | S 797S | dry | INEOS Styrolution Europe GmbH | ASA | None | 23 | 4 | 3 | 0.7977902 | 0.8011258 |  | 1980.2 | 1851.85 | 1629.99 | 1300.39 | 1305.827 | -0.4181121 | 0.4181121
Luran® S 767KE | Luran® | S 767KE | dry | INEOS Styrolution Europe GmbH | ASA | None | 23 | 4 | 3 | 0.7977902 | 0.8011258 |  | 1980.2 | 1851.85 | 1629.99 | 1300.39 | 1305.827 | -0.4181121 | 0.4181121
Luran® 378P G7 | Luran® | 378P G7 | dry | INEOS Styrolution Europe GmbH | SAN | GF | 60 | 30 | 3 | 0.8239845 | 0.8207381 |  | 4383.62 | 3730.54 | 3121.77 | 2572.29 | 2562.155 | 0.3939898 | 0.3939898
Luran® S KR28611C | Luran® | S KR28611C | dry | INEOS Styrolution Europe GmbH | ASA+PC | None | 80 | 4 | 3 | 0.7433734 | 0.7462901 |  | 922.048 | 754.117 | 587.289 | 436.575 | 438.288 | -0.3923626 | 0.3923626
Luran® S KR28611C | Luran® | S KR28611C | dry | INEOS Styrolution Europe GmbH | ASA+PC | None | 40 | 20 | 3 | 0.7693684 | 0.7723689 |  | 1458.17 | 1246.62 | 1012.32 | 778.847 | 781.8845 | -0.3899942 | 0.3899942
Luran® 378P G7 | Luran® | 378P G7 | dry | INEOS Styrolution Europe GmbH | SAN | GF | 60 | 45 | 3 | 0.793561 | 0.7904727 |  | 4162.43 | 3437.21 | 2779.32 | 2205.56 | 2196.977 | 0.3891665 | 0.3891665
Luran® S 757R | Luran® | S 757R | dry | INEOS Styrolution Europe GmbH | ASA | None | 40 | 15 | 3 | 0.6517125 | 0.6540961 |  | 1746.63 | 1351.6 | 956.431 | 623.318 | 625.5978 | -0.3657565 | 0.3657565
Luran® 388S | Luran® | 388S | dry | INEOS Styrolution Europe GmbH | SAN | None | 80 | 10 | 3 | 0.5500018 | 0.5480624 |  | 998.125 | 621.597 | 359.137 | 197.526 | 196.8295 | 0.3526223 | 0.3526223
Luran® S 778TE | Luran® | S 778TE | dry | INEOS Styrolution Europe GmbH | ASA | None | 60 | 8 | 3 | 0.6327815 | 0.6306482 |  | 1224.81 | 892.446 | 601.68 | 380.732 | 379.4484 | 0.3371336 | 0.3371336
Luran® S 778T | Luran® | S 778T | dry | INEOS Styrolution Europe GmbH | ASA | None | 60 | 8 | 3 | 0.6327815 | 0.6306482 |  | 1224.81 | 892.446 | 601.68 | 380.732 | 379.4484 | 0.3371336 | 0.3371336
Luran® 388S | Luran® | 388S | dry | INEOS Styrolution Europe GmbH | SAN | None | 80 | 12 | 3 | 0.5471125 | 0.5489319 |  | 933.793 | 574.024 | 328.713 | 179.843 | 180.4411 | -0.3325478 | 0.3325478
Luran® S KR28611C | Luran® | S KR28611C | dry | INEOS Styrolution Europe GmbH | ASA+PC | None | 60 | 10 | 3 | 0.7636992 | 0.7612033 |  | 1106.62 | 943.76 | 762.693 | 582.468 | 580.5644 | 0.326814 | 0.326814
Luran® S 776S | Luran® | S 776S | dry | INEOS Styrolution Europe GmbH | ASA | None | 40 | 6 | 3 | 0.7072289 | 0.7094984 |  | 1459.85 | 1183.67 | 895.389 | 633.245 | 635.277 | -0.3208947 | 0.3208947
Luran® S 776SE | Luran® | S 776SE | dry | INEOS Styrolution Europe GmbH | ASA | None | 40 | 6 | 3 | 0.7072289 | 0.7094984 |  | 1459.85 | 1183.67 | 895.389 | 633.245 | 635.277 | -0.3208947 | 0.3208947
Luran® 388S | Luran® | 388S | dry | INEOS Styrolution Europe GmbH | SAN | None | 23 | 15 | 3 | 0.7943797 | 0.7918498 |  | 3220.09 | 2837.3 | 2381.38 | 1891.72 | 1885.695 | 0.3184795 | 0.3184795
Luran® S 797S | Luran® | S 797S | dry | INEOS Styrolution Europe GmbH | ASA | None | 40 | 10 | 3 | 0.6588087 | 0.6567308 |  | 1250.78 | 965.618 | 685.973 | 451.925 | 450.4996 | 0.3154017 | 0.3154017
Luran® S 767KE | Luran® | S 767KE | dry | INEOS Styrolution Europe GmbH | ASA | None | 40 | 10 | 3 | 0.6588087 | 0.6567308 |  | 1250.78 | 965.618 | 685.973 | 451.925 | 450.4996 | 0.3154017 | 0.3154017
Luran® S 776S | Luran® | S 776S | dry | INEOS Styrolution Europe GmbH | ASA | None | 40 | 10 | 3 | 0.6733141 | 0.6714303 |  | 1318.22 | 1021.45 | 735.024 | 494.902 | 493.5174 | 0.2797771 | 0.2797771
Luran® S 776SE | Luran® | S 776SE | dry | INEOS Styrolution Europe GmbH | ASA | None | 40 | 10 | 3 | 0.6733141 | 0.6714303 |  | 1318.22 | 1021.45 | 735.024 | 494.902 | 493.5174 | 0.2797771 | 0.2797771
Luran® S KR28611C | Luran® | S KR28611C | dry | INEOS Styrolution Europe GmbH | ASA+PC | None | 40 | 5 | 3 | 0.8418572 | 0.8439913 |  | 1712.92 | 1567.4 | 1381.22 | 1162.79 | 1165.738 | -0.253501 | 0.253501
Luran® S KR28611C | Luran® | S KR28611C | dry | INEOS Styrolution Europe GmbH | ASA+PC | None | 40 | 25 | 3 | 0.7262657 | 0.7244829 |  | 1227.9 | 991.277 | 757.691 | 550.285 | 548.9342 | 0.2454714 | 0.2454714
Luran® S 757G | Luran® | S 757G | dry | INEOS Styrolution Europe GmbH | ASA | None | 23 | 15 | 3 | 0.7374054 | 0.7390904 |  | 1972.47 | 1683.6 | 1340.5 | 988.492 | 990.7506 | -0.2284917 | 0.2284917
Luran® S KR28611C | Luran® | S KR28611C | dry | INEOS Styrolution Europe GmbH | ASA+PC | None | 23 | 25 | 3 | 0.8001267 | 0.8018613 |  | 1583.9 | 1378.76 | 1152.04 | 921.778 | 923.7762 | -0.2167806 | 0.2167806
Luran® S KR28611C | Luran® | S KR28611C | dry | INEOS Styrolution Europe GmbH | ASA+PC | None | 80 | 6 | 3 | 0.7389002 | 0.7373331 |  | 898.25 | 729.547 | 564.267 | 416.937 | 416.0527 | 0.2120892 | 0.2120892
Luran® S KR2863C | Luran® | S KR2863C | dry | INEOS Styrolution Europe GmbH | ASA+PC | None | 23 | 10 | 3 | 0.8713422 | 0.8731343 |  | 1967.15 | 1802.94 | 1613.66 | 1406.05 | 1408.942 | -0.2056805 | 0.2056805
Luran® 378P G7 | Luran® | 378P G7 | dry | INEOS Styrolution Europe GmbH | SAN | GF | 23 | 60 | 3 | 0.8690608 | 0.8707445 |  | 8542.14 | 7751.94 | 6890.22 | 5988.02 | 5999.621 | -0.1937377 | 0.1937377
Luran® S KR28611C | Luran® | S KR28611C | dry | INEOS Styrolution Europe GmbH | ASA+PC | None | 23 | 15 | 3 | 0.8216427 | 0.822986 |  | 1866.73 | 1693.61 | 1469.69 | 1207.56 | 1209.534 | -0.1634953 | 0.1634953
Luran® 368R | Luran® | 368R | dry | INEOS Styrolution Europe GmbH | SAN | None | 23 | 20 | 3 | 0.8120509 | 0.8107373 |  | 3325.88 | 3025.08 | 2617.89 | 2125.86 | 2122.421 | 0.1617712 | 0.1617712
Luran® S 767KE | Luran® | S 767KE | dry | INEOS Styrolution Europe GmbH | ASA | None | 60 | 2 | 3 | 0.5630619 | 0.5639526 |  | 1090.51 | 782.167 | 491.763 | 276.893 | 277.331 | -0.1581882 | 0.1581882
Luran® S 797S | Luran® | S 797S | dry | INEOS Styrolution Europe GmbH | ASA | None | 60 | 2 | 3 | 0.5630619 | 0.5639526 |  | 1090.51 | 782.167 | 491.763 | 276.893 | 277.331 | -0.1581882 | 0.1581882
Luran® S 776S | Luran® | S 776S | dry | INEOS Styrolution Europe GmbH | ASA | None | 60 | 8 | 3 | 0.6247649 | 0.6256866 |  | 791.449 | 553.129 | 362.658 | 226.576 | 226.9103 | -0.1475265 | 0.1475265
Luran® S 776SE | Luran® | S 776SE | dry | INEOS Styrolution Europe GmbH | ASA | None | 60 | 8 | 3 | 0.6247649 | 0.6256866 |  | 791.449 | 553.129 | 362.658 | 226.576 | 226.9103 | -0.1475265 | 0.1475265
Luran® S 757G | Luran® | S 757G | dry | INEOS Styrolution Europe GmbH | ASA | None | 60 | 2 | 3 | 0.492309 | 0.4917143 |  | 1457.73 | 1003.51 | 573.394 | 282.287 | 281.946 | 0.1207918 | 0.1207918
Luran® S 776SE | Luran® | S 776SE | dry | INEOS Styrolution Europe GmbH | ASA | None | 40 | 2 | 3 | 0.7502073 | 0.7510776 |  | 1618.65 | 1376.84 | 1102.25 | 826.916 | 827.8752 | -0.1160009 | 0.1160009
Luran® S 776S | Luran® | S 776S | dry | INEOS Styrolution Europe GmbH | ASA | None | 40 | 2 | 3 | 0.7502073 | 0.7510776 |  | 1618.65 | 1376.84 | 1102.25 | 826.916 | 827.8752 | -0.1160009 | 0.1160009
Luran® S KR2863C | Luran® | S KR2863C | dry | INEOS Styrolution Europe GmbH | ASA+PC | None | 23 | 15 | 3 | 0.8539779 | 0.8549365 |  | 1838.65 | 1655.67 | 1453.41 | 1241.18 | 1242.573 | -0.1122486 | 0.1122486
Luran® 378P | Luran® | 378P | dry | INEOS Styrolution Europe GmbH | SAN | None | 23 | 5 | 3 | 0.9312758 | 0.9321322 |  | 3931.65 | 3893.87 | 3799.39 | 3538.28 | 3541.534 | -0.09195576 | 0.09195576
Luran® 378P G7 | Luran® | 378P G7 | dry | INEOS Styrolution Europe GmbH | SAN | GF | 23 | 50 | 3 | 0.8690412 | 0.8684238 |  | 8781.27 | 7989.49 | 7110.02 | 6178.9 | 6174.511 | 0.07103793 | 0.07103793
Luran® 388S | Luran® | 388S | dry | INEOS Styrolution Europe GmbH | SAN | None | 60 | 10 | 3 | 0.6365547 | 0.6369543 |  | 1744.45 | 1276.49 | 865.148 | 550.714 | 551.0598 | -0.06278644 | 0.06278644
Luran® S KR2863C | Luran® | S KR2863C | dry | INEOS Styrolution Europe GmbH | ASA+PC | None | 23 | 30 | 3 | 0.8281118 | 0.8286225 |  | 1583.78 | 1382.62 | 1175.59 | 973.52 | 974.1204 | -0.06166811 | 0.06166811
Luran® S KR28611C | Luran® | S KR28611C | dry | INEOS Styrolution Europe GmbH | ASA+PC | None | 80 | 10 | 3 | 0.7268197 | 0.7264481 |  | 829.61 | 660.587 | 501.321 | 364.37 | 364.1837 | 0.05113708 | 0.05113708
Luran® 378P | Luran® | 378P | dry | INEOS Styrolution Europe GmbH | SAN | None | 40 | 10 | 3 | 0.687589 | 0.6877976 |  | 2890.17 | 2404.42 | 1825.48 | 1255.18 | 1255.561 | -0.03033175 | 0.03033175
Luran® S 778TE | Luran® | S 778TE | dry | INEOS Styrolution Europe GmbH | ASA | None | 23 | 24 | 3 | 0.6718859 | 0.6717222 |  | 2065.4 | 1709.28 | 1280.07 | 860.061 | 859.8515 | 0.02435947 | 0.02435947
Luran® S 778T | Luran® | S 778T | dry | INEOS Styrolution Europe GmbH | ASA | None | 23 | 24 | 3 | 0.6718859 | 0.6717222 |  | 2065.4 | 1709.28 | 1280.07 | 860.061 | 859.8515 | 0.02435947 | 0.02435947
Luran® 358N | Luran® | 358N | dry | INEOS Styrolution Europe GmbH | SAN | None | 60 | 6 | 3 | 0.5759134 | 0.5759204 |  | 1780.87 | 1232.11 | 768.619 | 442.658 | 442.6633 | -0.001205594 | 0.001205594
Ultraform® W2320 003 Q600 | Ultraform® | W2320 003 Q600 | dry | BASF | POM | None | 100 | 1.5 | 4 | 0.7565817 | 0.81053 | 753.088 | 703.004 | 625.156 | 517.759 | 391.727 | 419.6592 | -7.130529 | 7.130529
Ultraform® W2320 003 TR AT | Ultraform® | W2320 003 TR AT | dry | BASF | POM | None | 100 | 1.5 | 4 | 0.7565817 | 0.81053 | 753.088 | 703.004 | 625.156 | 517.759 | 391.727 | 419.6592 | -7.130529 | 7.130529
Ultraform® W2320 003 Q600 | Ultraform® | W2320 003 Q600 | dry | BASF | POM | None | 100 | 3 | 4 | 0.7794236 | 0.834053 | 762.873 | 719.511 | 650.519 | 551.836 | 430.114 | 460.2605 | -7.008947 | 7.008947
Ultraform® W2320 003 TR AT | Ultraform® | W2320 003 TR AT | dry | BASF | POM | None | 100 | 3 | 4 | 0.7794236 | 0.834053 | 762.873 | 719.511 | 650.519 | 551.836 | 430.114 | 460.2605 | -7.008947 | 7.008947
Ultraform® N2640 Z6 R01 AT | Ultraform® | N2640 Z6 R01 AT | dry | BASF | POM+PUR | None | 100 | 1 | 4 | 0.7883216 | 0.8401905 | 316.156 | 292.03 | 258.886 | 217.462 | 171.43 | 182.7095 | -6.579654 | 6.579654
Ultraform® W2320 003 TR AT | Ultraform® | W2320 003 TR AT | dry | BASF | POM | None | 100 | 2.5 | 4 | 0.7732367 | 0.8185369 | 760.44 | 715.339 | 644.005 | 542.892 | 419.784 | 444.3771 | -5.858525 | 5.858525
Ultraform® W2320 003 Q600 | Ultraform® | W2320 003 Q600 | dry | BASF | POM | None | 100 | 2.5 | 4 | 0.7732367 | 0.8185369 | 760.44 | 715.339 | 644.005 | 542.892 | 419.784 | 444.3771 | -5.858525 | 5.858525
Ultraform® W2320 003 Q600 | Ultraform® | W2320 003 Q600 | dry | BASF | POM | None | 100 | 1 | 4 | 0.7438997 | 0.7855577 | 746.636 | 692.405 | 609.393 | 497.516 | 370.102 | 390.8275 | -5.599948 | 5.599948
Ultraform® W2320 003 TR AT | Ultraform® | W2320 003 TR AT | dry | BASF | POM | None | 100 | 1 | 4 | 0.7438997 | 0.7855577 | 746.636 | 692.405 | 609.393 | 497.516 | 370.102 | 390.8275 | -5.599948 | 5.599948
Ultraform® W2320 003 TR AT | Ultraform® | W2320 003 TR AT | dry | BASF | POM | None | 80 | 1 | 4 | 0.8148118 | 0.8591338 | 987.229 | 904.954 | 802.31 | 683.456 | 556.888 | 587.1802 | -5.439545 | 5.439545
Ultraform® W2320 003 Q600 | Ultraform® | W2320 003 Q600 | dry | BASF | POM | None | 80 | 1 | 4 | 0.8148118 | 0.8591338 | 987.229 | 904.954 | 802.31 | 683.456 | 556.888 | 587.1802 | -5.439545 | 5.439545
Novodur® P3H-AT | Novodur® | P3H-AT | dry | INEOS Styrolution Europe GmbH | ABS | None | 60 | 4 | 4 | 0.6241941 | 0.5938149 | 1403.51 | 1089.92 | 781.25 | 516.796 | 322.581 | 306.8812 | 4.866944 | 4.866944
Novodur® P2H-AT | Novodur® | P2H-AT | dry | INEOS Styrolution Europe GmbH | ABS | None | 40 | 5 | 4 | 0.7145314 | 0.7461543 | 2024.29 | 1818.18 | 1533.74 | 1196.17 | 854.701 | 892.5274 | -4.425687 | 4.425687
Novodur® P3H-AT | Novodur® | P3H-AT | dry | INEOS Styrolution Europe GmbH | ABS | None | 60 | 10 | 4 | 0.5073113 | 0.4853388 | 1295.34 | 884.956 | 531.915 | 288.184 | 146.199 | 139.8669 | 4.331167 | 4.331167
Ultraform® N2640 Z6 R01 AT | Ultraform® | N2640 Z6 R01 AT | dry | BASF | POM+PUR | None | 80 | 1 | 4 | 0.829899 | 0.8643228 | 433.614 | 395.648 | 350.963 | 301.468 | 250.188 | 260.5657 | -4.147953 | 4.147953
Ultraform® W2320 003 TR AT | Ultraform® | W2320 003 TR AT | dry | BASF | POM | None | 100 | 0.5 | 4 | 0.7225291 | 0.7499412 | 733.895 | 671.871 | 579.904 | 461.324 | 333.32 | 345.9659 | -3.793915 | 3.793915
Ultraform® W2320 003 Q600 | Ultraform® | W2320 003 Q600 | dry | BASF | POM | None | 100 | 0.5 | 4 | 0.7225291 | 0.7499412 | 733.895 | 671.871 | 579.904 | 461.324 | 333.32 | 345.9659 | -3.793915 | 3.793915
Novodur® P3H-AT | Novodur® | P3H-AT | dry | INEOS Styrolution Europe GmbH | ABS | None | 60 | 6 | 4 | 0.5847446 | 0.5676185 | 1376.15 | 1032.7 | 700.117 | 434.783 | 254.237 | 246.7909 | 2.928807 | 2.928807
Ultraform® W2320 003 TR AT | Ultraform® | W2320 003 TR AT | dry | BASF | POM | None | 100 | 2 | 4 | 0.7658429 | 0.7879601 | 757.318 | 710.069 | 635.89 | 531.942 | 407.384 | 419.1491 | -2.887963 | 2.887963
Ultraform® W2320 003 Q600 | Ultraform® | W2320 003 Q600 | dry | BASF | POM | None | 100 | 2 | 4 | 0.7658429 | 0.7879601 | 757.318 | 710.069 | 635.89 | 531.942 | 407.384 | 419.1491 | -2.887963 | 2.887963
Novodur® P3H-AT | Novodur® | P3H-AT | dry | INEOS Styrolution Europe GmbH | ABS | None | 40 | 20 | 4 | 0.7465425 | 0.7663061 | 2022.24 | 1818.18 | 1538.46 | 1234.57 | 921.659 | 946.0585 | -2.647344 | 2.647344
Ultraform® N2640 Z2 Q600 | Ultraform® | N2640 Z2 Q600 | dry | BASF | POM+PUR | None | 23 | 5 | 4 | 0.7957207 | 0.8145489 | 1609.48 | 1426.41 | 1221.84 | 1008.8 | 802.723 | 821.717 | -2.366191 | 2.366191
Ultraform® N2320 003 AT | Ultraform® | N2320 003 AT | dry | BASF | POM | None | 23 | 25 | 4 | 0.7581628 | 0.7760261 | 1698.22 | 1445.4 | 1182.51 | 929.923 | 705.033 | 721.6445 | -2.356129 | 2.356129
Ultraform® W2320 003 TR AT | Ultraform® | W2320 003 TR AT | dry | BASF | POM | None | 80 | 2 | 4 | 0.8064529 | 0.8249493 | 956.436 | 867.874 | 760.8 | 640.64 | 516.646 | 528.4955 | -2.293548 | 2.293548
Ultraform® W2320 003 Q600 | Ultraform® | W2320 003 Q600 | dry | BASF | POM | None | 80 | 2 | 4 | 0.8064529 | 0.8249493 | 956.436 | 867.874 | 760.8 | 640.64 | 516.646 | 528.4955 | -2.293548 | 2.293548
Terlux® 2802 | Terlux® | 2802 | dry | INEOS Styrolution Europe GmbH | MABS | None | 60 | 8 | 4 | 0.5448695 | 0.5324506 |  | 564.493 | 354.202 | 204.181 | 111.252 | 108.7163 | 2.279244 | 2.279244
Ultraform® W2320 003 TR AT | Ultraform® | W2320 003 TR AT | dry | BASF | POM | None | 80 | 6 | 4 | 0.8108867 | 0.8291721 | 901.984 | 810.679 | 705.957 | 593.607 | 481.348 | 492.2023 | -2.254988 | 2.254988
Ultraform® W2320 003 Q600 | Ultraform® | W2320 003 Q600 | dry | BASF | POM | None | 80 | 6 | 4 | 0.8108867 | 0.8291721 | 901.984 | 810.679 | 705.957 | 593.607 | 481.348 | 492.2023 | -2.254988 | 2.254988
Terlux® 2802 | Terlux® | 2802 | dry | INEOS Styrolution Europe GmbH | MABS | None | 60 | 3 | 4 | 0.5412932 | 0.5534063 |  | 724.973 | 475.572 | 278.884 | 150.958 | 154.3362 | -2.237823 | 2.237823
Terlux® 2802 | Terlux® | 2802 | dry | INEOS Styrolution Europe GmbH | MABS | None | 40 | 10 | 4 | 0.6093938 | 0.5960573 |  | 1072.39 | 772.499 | 507.46 | 309.243 | 302.4752 | 2.1885 | 2.1885
Terlux® 2802 | Terlux® | 2802 | dry | INEOS Styrolution Europe GmbH | MABS | None | 40 | 4 | 4 | 0.6226407 | 0.6358475 |  | 1426.76 | 1123.92 | 786.529 | 489.725 | 500.1125 | -2.121087 | 2.121087
Ultraform® N2720 M210 AT | Ultraform® | N2720 M210 AT | dry | BASF | POM | M | 23 | 32 | 4 | 0.7635933 | 0.7789794 | 2272.53 | 1915.75 | 1559.6 | 1227.63 | 937.41 | 956.2985 | -2.014965 | 2.014965
Rynite® 935 NC010 | Rynite® | 935 NC010 | dry | DuPont Engineering Polymers | PET | P+GF | 23 | 30 | 4 | 0.8568816 | 0.8397867 | 8902.08 | 8333.33 | 7425.74 | 6423.98 | 5504.59 | 5394.773 | 1.995003 | 1.995003
Ultraform® N2640 Z6 R01 AT | Ultraform® | N2640 Z6 R01 AT | dry | BASF | POM+PUR | None | 80 | 3 | 4 | 0.7856163 | 0.8010896 | 395.768 | 348.282 | 295.575 | 241.301 | 189.57 | 193.3037 | -1.969578 | 1.969578
Novodur® P3H-AT | Novodur® | P3H-AT | dry | INEOS Styrolution Europe GmbH | ABS | None | 23 | 20 | 4 | 0.7971048 | 0.8126819 | 2383.79 | 2270.15 | 2087.68 | 1818.18 | 1449.28 | 1477.602 | -1.954208 | 1.954208
Rynite® 530 NC010 | Rynite® | 530 NC010 | dry | DuPont Engineering Polymers | PET | GF | 23 | 40 | 4 | 0.8506619 | 0.8341779 | 10781.7 | 10362.7 | 9828.01 | 8888.89 | 7561.44 | 7414.916 | 1.937783 | 1.937783
Ultraform® S2320 003 Q600 | Ultraform® | S2320 003 Q600 | dry | BASF | POM | None | 23 | 15 | 4 | 0.8122303 | 0.8278381 | 1893.06 | 1702.15 | 1483.44 | 1248.87 | 1014.37 | 1033.862 | -1.921597 | 1.921597
Ultraform® N2320 U03 Q600 | Ultraform® | N2320 U03 Q600 | dry | BASF | POM | None | 23 | 15 | 4 | 0.8122303 | 0.8278381 | 1893.06 | 1702.15 | 1483.44 | 1248.87 | 1014.37 | 1033.862 | -1.921597 | 1.921597
Ultraform® N2320 003 Q600 | Ultraform® | N2320 003 Q600 | dry | BASF | POM | None | 23 | 15 | 4 | 0.8122303 | 0.8278381 | 1893.06 | 1702.15 | 1483.44 | 1248.87 | 1014.37 | 1033.862 | -1.921597 | 1.921597
Ultraform® W2320 003 TR AT | Ultraform® | W2320 003 TR AT | dry | BASF | POM | None | 23 | 24 | 4 | 0.760781 | 0.7753453 | 1927.05 | 1630.25 | 1329.08 | 1045.03 | 795.039 | 810.2591 | -1.914388 | 1.914388
Ultraform® W2320 003 Q600 | Ultraform® | W2320 003 Q600 | dry | BASF | POM | None | 23 | 24 | 4 | 0.760781 | 0.7753453 | 1927.05 | 1630.25 | 1329.08 | 1045.03 | 795.039 | 810.2591 | -1.914388 | 1.914388
Novodur® P3H-AT | Novodur® | P3H-AT | dry | INEOS Styrolution Europe GmbH | ABS | None | 60 | 8 | 4 | 0.5425791 | 0.5324506 | 1340.03 | 963.855 | 615.385 | 358.744 | 194.647 | 191.0135 | 1.866735 | 1.866735
Terlux® 2802 | Terlux® | 2802 | dry | INEOS Styrolution Europe GmbH | MABS | None | 40 | 2 | 4 | 0.6288993 | 0.6405603 |  | 1508.87 | 1218.51 | 871.238 | 547.921 | 558.0805 | -1.854192 | 1.854192
Ultraform® N2640 Z6 R01 AT | Ultraform® | N2640 Z6 R01 AT | dry | BASF | POM+PUR | None | 60 | 6 | 4 | 0.727581 | 0.7141342 | 507.851 | 424.98 | 338.801 | 257.427 | 187.299 | 183.8374 | 1.848158 | 1.848158
Ultraform® N2640 Z6 R01 AT | Ultraform® | N2640 Z6 R01 AT | dry | BASF | POM+PUR | None | 100 | 2 | 4 | 0.7494256 | 0.7630005 | 291.439 | 259.313 | 219.399 | 174.954 | 131.115 | 133.49 | -1.811378 | 1.811378
Terlux® 2802 | Terlux® | 2802 | dry | INEOS Styrolution Europe GmbH | MABS | None | 60 | 7 | 4 | 0.5425727 | 0.5328261 |  | 584.954 | 368.108 | 211.955 | 115.001 | 112.9351 | 1.796378 | 1.796378
Rynite® 935 NC010 | Rynite® | 935 NC010 | dry | DuPont Engineering Polymers | PET | P+GF | 23 | 20 | 4 | 0.887096 | 0.8712276 | 9259.26 | 8849.56 | 8130.08 | 7272.73 | 6451.61 | 6336.203 | 1.788813 | 1.788813
Ultraform® N2640 Z2 Q600 | Ultraform® | N2640 Z2 Q600 | dry | BASF | POM+PUR | None | 23 | 20 | 4 | 0.7453716 | 0.7320998 | 1284.31 | 1067.07 | 852.729 | 656.702 | 489.487 | 480.7714 | 1.780561 | 1.780561
Ultraform® N2320 003 Q600 | Ultraform® | N2320 003 Q600 | dry | BASF | POM | None | 40 | 24 | 4 | 0.7346253 | 0.7215473 | 1319.42 | 1111.57 | 893.485 | 685.186 | 503.355 | 494.3941 | 1.780239 | 1.780239
Terlux® 2802 | Terlux® | 2802 | dry | INEOS Styrolution Europe GmbH | MABS | None | 60 | 6 | 4 | 0.5407708 | 0.53116 |  | 609.216 | 385.264 | 221.887 | 119.99 | 117.8575 | 1.777235 | 1.777235
Novodur® P2H-AT | Novodur® | P2H-AT | dry | INEOS Styrolution Europe GmbH | ABS | None | 23 | 5 | 4 | 0.7740487 | 0.7876794 | 2173.91 | 1992.03 | 1748.25 | 1445.09 | 1118.57 | 1138.268 | -1.760963 | 1.760963
Ultraform® W2320 003 Q600 | Ultraform® | W2320 003 Q600 | dry | BASF | POM | None | 60 | 4 | 4 | 0.8316808 | 0.8461079 | 1164.55 | 1042.97 | 912.055 | 777.802 | 646.883 | 658.1044 | -1.734692 | 1.734692
Ultraform® W2320 003 TR AT | Ultraform® | W2320 003 TR AT | dry | BASF | POM | None | 60 | 4 | 4 | 0.8316808 | 0.8461079 | 1164.55 | 1042.97 | 912.055 | 777.802 | 646.883 | 658.1044 | -1.734692 | 1.734692
Ultraform® W2320 003 TR AT | Ultraform® | W2320 003 TR AT | dry | BASF | POM | None | 60 | 2 | 4 | 0.8450576 | 0.859382 | 1279.92 | 1168.09 | 1041.23 | 904.323 | 764.205 | 777.1589 | -1.695078 | 1.695078
Ultraform® W2320 003 Q600 | Ultraform® | W2320 003 Q600 | dry | BASF | POM | None | 60 | 2 | 4 | 0.8450576 | 0.859382 | 1279.92 | 1168.09 | 1041.23 | 904.323 | 764.205 | 777.1589 | -1.695078 | 1.695078
Novodur® P3H-AT | Novodur® | P3H-AT | dry | INEOS Styrolution Europe GmbH | ABS | None | 23 | 15 | 4 | 0.8547321 | 0.8681265 | 2403.85 | 2321.98 | 2183.41 | 1976.28 | 1689.19 | 1715.661 | -1.56708 | 1.56708
Novodur® P3H-AT | Novodur® | P3H-AT | dry | INEOS Styrolution Europe GmbH | ABS | None | 23 | 10 | 4 | 0.8949314 | 0.8812337 | 2421.31 | 2352.94 | 2252.25 | 2096.44 | 1876.17 | 1847.454 | 1.530583 | 1.530583
Novodur® P3H-AT | Novodur® | P3H-AT | dry | INEOS Styrolution Europe GmbH | ABS | None | 40 | 5 | 4 | 0.8559563 | 0.869044 | 2118.64 | 1992.03 | 1818.18 | 1618.12 | 1385.04 | 1406.217 | -1.529017 | 1.529017
Rynite® 530 NC010 | Rynite® | 530 NC010 | dry | DuPont Engineering Polymers | PET | GF | 23 | 10 | 4 | 0.855888 | 0.8686015 | 10965.9 | 10574.2 | 9971.82 | 9029.99 | 7728.66 | 7843.463 | -1.485415 | 1.485415
Novodur® P2H-AT | Novodur® | P2H-AT | dry | INEOS Styrolution Europe GmbH | ABS | None | 80 | 2 | 4 | 0.6111127 | 0.6020408 | 427.35 | 284.495 | 181.818 | 113.636 | 69.4444 | 68.4135 | 1.48449 | 1.48449
Ultraform® W2320 003 TR AT | Ultraform® | W2320 003 TR AT | dry | BASF | POM | None | 23 | 20 | 4 | 0.7721504 | 0.7836013 | 1991.38 | 1704.77 | 1408.82 | 1124 | 867.897 | 880.7679 | -1.482995 | 1.482995
Ultraform® W2320 003 Q600 | Ultraform® | W2320 003 Q600 | dry | BASF | POM | None | 23 | 20 | 4 | 0.7721504 | 0.7836013 | 1991.38 | 1704.77 | 1408.82 | 1124 | 867.897 | 880.7679 | -1.482995 | 1.482995
Terlux® 2802 | Terlux® | 2802 | dry | INEOS Styrolution Europe GmbH | MABS | None | 23 | 12 | 4 | 0.7152397 | 0.7257148 |  | 1599.79 | 1336.9 | 1035.91 | 740.924 | 751.7752 | -1.464548 | 1.464548
Ultraform® N2320 U03 Q600 | Ultraform® | N2320 U03 Q600 | dry | BASF | POM | None | 40 | 25 | 4 | 0.7332781 | 0.7225624 | 1288.73 | 1080.11 | 864.23 | 660.512 | 484.339 | 477.2611 | 1.461346 | 1.461346
Ultraform® S2320 003 Q600 | Ultraform® | S2320 003 Q600 | dry | BASF | POM | None | 40 | 25 | 4 | 0.7332781 | 0.7225624 | 1288.73 | 1080.11 | 864.23 | 660.512 | 484.339 | 477.2611 | 1.461346 | 1.461346
Terlux® 2802 | Terlux® | 2802 | dry | INEOS Styrolution Europe GmbH | MABS | None | 60 | 1 | 4 | 0.5529275 | 0.5609025 |  | 857.278 | 594.62 | 363.422 | 200.946 | 203.8443 | -1.442327 | 1.442327
Terlux® 2802 | Terlux® | 2802 | dry | INEOS Styrolution Europe GmbH | MABS | None | 60 | 4 | 4 | 0.5395539 | 0.5318476 |  | 676.075 | 435.687 | 252.87 | 136.437 | 134.4883 | 1.42827 | 1.42827
Ultraform® N2640 Z6 R01 AT | Ultraform® | N2640 Z6 R01 AT | dry | BASF | POM+PUR | None | 23 | 14 | 4 | 0.7943002 | 0.7831062 | 698.352 | 589.355 | 486.501 | 393.486 | 312.546 | 308.1413 | 1.409283 | 1.409283
Ultraform® N2720 M210 AT | Ultraform® | N2720 M210 AT | dry | BASF | POM | M | 23 | 30 | 4 | 0.7736929 | 0.7845916 | 2298.34 | 1953.57 | 1606.87 | 1280.11 | 990.412 | 1004.364 | -1.408659 | 1.408659
Ultraform® N2720 M210 AT | Ultraform® | N2720 M210 AT | dry | BASF | POM | M | 120 | 1 | 4 | 0.9964039 | 0.9825296 | 759.474 | 756.945 | 754.318 | 751.654 | 748.951 | 738.5223 | 1.392436 | 1.392436
Ultraform® W2320 003 Q600 | Ultraform® | W2320 003 Q600 | dry | BASF | POM | None | 80 | 3 | 4 | 0.8047255 | 0.8159271 | 937.266 | 846.31 | 738.371 | 619.4 | 498.447 | 505.3852 | -1.391967 | 1.391967
Ultraform® W2320 003 TR AT | Ultraform® | W2320 003 TR AT | dry | BASF | POM | None | 80 | 3 | 4 | 0.8047255 | 0.8159271 | 937.266 | 846.31 | 738.371 | 619.4 | 498.447 | 505.3852 | -1.391967 | 1.391967
Rynite® 935 NC010 | Rynite® | 935 NC010 | dry | DuPont Engineering Polymers | PET | P+GF | 23 | 50 | 4 | 0.7934773 | 0.8045187 | 6622.52 | 5580.36 | 4347.83 | 3424.66 | 2717.39 | 2755.203 | -1.391525 | 1.391525
Ultraform® N2640 Z2 Q600 | Ultraform® | N2640 Z2 Q600 | dry | BASF | POM+PUR | None | 40 | 10 | 4 | 0.8058926 | 0.8170681 | 1015.8 | 885.193 | 751.181 | 620.775 | 500.278 | 507.2154 | -1.386714 | 1.386714
Ultraform® N2200 G53 AT | Ultraform® | N2200 G53 AT | dry | BASF | POM | GF | 23 | 10 | 4 | 0.8469006 | 0.8586366 | 8162.52 | 7811.55 | 7274.46 | 6507.8 | 5511.46 | 5587.836 | -1.385759 | 1.385759
Terlux® 2802 | Terlux® | 2802 | dry | INEOS Styrolution Europe GmbH | MABS | None | 60 | 2 | 4 | 0.5468213 | 0.5393581 |  | 795.545 | 537.201 | 321.595 | 175.855 | 173.4549 | 1.364837 | 1.364837
Ultraform® N2200 G53 AT | Ultraform® | N2200 G53 AT | dry | BASF | POM | GF | 23 | 41 | 4 | 0.7985118 | 0.8093655 | 7384.33 | 6768.92 | 5973.89 | 5030.12 | 4016.61 | 4071.206 | -1.359248 | 1.359248
Ultraform® N2640 Z2 Q600 | Ultraform® | N2640 Z2 Q600 | dry | BASF | POM+PUR | None | 40 | 8 | 4 | 0.8201851 | 0.8311868 | 1053.5 | 929.886 | 800.958 | 672.953 | 551.946 | 559.3497 | -1.341373 | 1.341373
Ultraform® N2320 U03 Q600 | Ultraform® | N2320 U03 Q600 | dry | BASF | POM | None | 40 | 20 | 4 | 0.7406423 | 0.7505738 | 1431.18 | 1229.88 | 1006.77 | 782.992 | 579.917 | 587.6932 | -1.340924 | 1.340924
Ultraform® S2320 003 Q600 | Ultraform® | S2320 003 Q600 | dry | BASF | POM | None | 40 | 20 | 4 | 0.7406423 | 0.7505738 | 1431.18 | 1229.88 | 1006.77 | 782.992 | 579.917 | 587.6932 | -1.340924 | 1.340924
Ultraform® N2320 003 Q600 | Ultraform® | N2320 003 Q600 | dry | BASF | POM | None | 40 | 20 | 4 | 0.7406523 | 0.7505738 | 1431.4 | 1230.11 | 1006.99 | 783.184 | 580.067 | 587.8374 | -1.339562 | 1.339562
Rynite® 530 NC010 | Rynite® | 530 NC010 | dry | DuPont Engineering Polymers | PET | GF | 23 | 30 | 4 | 0.8512941 | 0.8400164 | 10867.6 | 10451.5 | 9908.28 | 8967.97 | 7634.38 | 7533.242 | 1.324774 | 1.324774
Ultraform® N2640 Z6 R01 AT | Ultraform® | N2640 Z6 R01 AT | dry | BASF | POM+PUR | None | 23 | 8 | 4 | 0.8111774 | 0.8217586 | 765.631 | 659.18 | 555.683 | 459.124 | 372.431 | 377.2891 | -1.304422 | 1.304422
Ultraform® H2320 006 Q600 | Ultraform® | H2320 006 Q600 | dry | BASF | POM | None | 23 | 20 | 4 | 0.8139184 | 0.824299 | 1698.2 | 1470.58 | 1246.15 | 1034.1 | 841.673 | 852.4076 | -1.275393 | 1.275393
Novodur® P3H-AT | Novodur® | P3H-AT | dry | INEOS Styrolution Europe GmbH | ABS | None | 40 | 15 | 4 | 0.7883202 | 0.7980748 | 2068.97 | 1891.55 | 1659.29 | 1388.89 | 1094.89 | 1108.438 | -1.237397 | 1.237397
Ultraform® N2320 U03 Q600 | Ultraform® | N2320 U03 Q600 | dry | BASF | POM | None | 23 | 20 | 4 | 0.8003959 | 0.8100926 | 1813.45 | 1609.77 | 1382.89 | 1146.79 | 917.886 | 929.0061 | -1.211485 | 1.211485
Ultraform® N2320 003 Q600 | Ultraform® | N2320 003 Q600 | dry | BASF | POM | None | 23 | 20 | 4 | 0.8003959 | 0.8100926 | 1813.45 | 1609.77 | 1382.89 | 1146.79 | 917.886 | 929.0061 | -1.211485 | 1.211485
Ultraform® S2320 003 Q600 | Ultraform® | S2320 003 Q600 | dry | BASF | POM | None | 23 | 20 | 4 | 0.8003959 | 0.8100926 | 1813.45 | 1609.77 | 1382.89 | 1146.79 | 917.886 | 929.0061 | -1.211485 | 1.211485
Novodur® P2H-AT | Novodur® | P2H-AT | dry | INEOS Styrolution Europe GmbH | ABS | None | 23 | 10 | 4 | 0.741748 | 0.7506406 | 2132.2 | 1923.08 | 1642.04 | 1308.9 | 970.874 | 982.5134 | -1.19886 | 1.19886
Ultraform® N2320 003 AT | Ultraform® | N2320 003 AT | dry | BASF | POM | None | 23 | 5 | 4 | 0.7976744 | 0.8069842 | 2034.84 | 1825.22 | 1580.05 | 1314.07 | 1048.2 | 1060.434 | -1.167117 | 1.167117
Ultraform® N2720 M210 AT | Ultraform® | N2720 M210 AT | dry | BASF | POM | M | 23 | 20 | 4 | 0.8261369 | 0.8357419 | 2417.18 | 2136.09 | 1845.56 | 1558.64 | 1287.65 | 1302.621 | -1.162646 | 1.162646
Terlux® 2802 | Terlux® | 2802 | dry | INEOS Styrolution Europe GmbH | MABS | None | 23 | 10 | 4 | 0.7351742 | 0.7435591 |  | 1619.7 | 1373.06 | 1086.96 | 799.105 | 808.219 | -1.140532 | 1.140532
Novodur® P2H-AT | Novodur® | P2H-AT | dry | INEOS Styrolution Europe GmbH | ABS | None | 40 | 10 | 4 | 0.6193185 | 0.6263665 | 1972.39 | 1697.79 | 1324.5 | 917.431 | 568.182 | 574.6481 | -1.138026 | 1.138026
Ultraform® N2640 Z6 R01 AT | Ultraform® | N2640 Z6 R01 AT | dry | BASF | POM+PUR | None | 120 | 1 | 4 | 0.8936688 | 0.9037956 | 220.946 | 210.451 | 197.072 | 180.662 | 161.452 | 163.2815 | -1.13317 | 1.13317
Ultraform® N2640 Z6 R01 AT | Ultraform® | N2640 Z6 R01 AT | dry | BASF | POM+PUR | None | 23 | 12 | 4 | 0.7993643 | 0.7904636 | 716.88 | 608.609 | 505.565 | 411.537 | 328.968 | 325.305 | 1.113481 | 1.113481
Ultraform® N2200 G53 AT | Ultraform® | N2200 G53 AT | dry | BASF | POM | GF | 23 | 20 | 4 | 0.8342569 | 0.8434201 | 8002.5 | 7585.74 | 6977.02 | 6149.88 | 5130.58 | 5186.932 | -1.09836 | 1.09836
Ultraform® N2200 G53 AT | Ultraform® | N2200 G53 AT | dry | BASF | POM | GF | 23 | 40 | 4 | 0.7998906 | 0.8085358 | 7418.59 | 6811.93 | 6023.62 | 5082.12 | 4065.14 | 4109.076 | -1.080797 | 1.080797
Ultraform® N2200 G53 Q600 | Ultraform® | N2200 G53 Q600 | dry | BASF | POM | GF | 100 | 5 | 4 | 0.9281786 | 0.9381671 | 3673.67 | 3545.19 | 3385.13 | 3191.11 | 2961.92 | 2993.794 | -1.076137 | 1.076137
Ultraform® N2200 G53 Q600 | Ultraform® | N2200 G53 Q600 | dry | BASF | POM | GF | 40 | 40 | 4 | 0.8320465 | 0.8409546 | 6551.36 | 5866.82 | 5130.7 | 4376.51 | 3641.46 | 3680.446 | -1.070615 | 1.070615
Ultraform® N2640 Z6 R01 AT | Ultraform® | N2640 Z6 R01 AT | dry | BASF | POM+PUR | None | 40 | 8 | 4 | 0.8475796 | 0.8386163 | 548.152 | 481.58 | 417.746 | 358.036 | 303.464 | 300.2548 | 1.057509 | 1.057509
Ultraform® H4320 Q600 | Ultraform® | H4320 Q600 | dry | BASF | POM | None | 23 | 10 | 4 | 0.8526769 | 0.8437938 | 1584.89 | 1407.16 | 1232.01 | 1064.11 | 907.342 | 897.8895 | 1.041785 | 1.041785
Rynite® 530 NC010 | Rynite® | 530 NC010 | dry | DuPont Engineering Polymers | PET | GF | 23 | 70 | 4 | 0.8509621 | 0.8422617 | 10144.9 | 9655.17 | 8928.57 | 7909.6 | 6730.77 | 6661.953 | 1.022417 | 1.022417
Ultraform® H2320 006 Q600 | Ultraform® | H2320 006 Q600 | dry | BASF | POM | None | 23 | 24 | 4 | 0.808407 | 0.8002594 | 1609.2 | 1381.88 | 1161.49 | 956.564 | 773.293 | 765.4994 | 1.00785 | 1.00785
Ultraform® N2720 M210 AT | Ultraform® | N2720 M210 AT | dry | BASF | POM | M | 60 | 15 | 4 | 0.8627508 | 0.8542502 | 1146.44 | 1019.53 | 897.071 | 781.345 | 674.106 | 667.4641 | 0.9852917 | 0.9852917
Novodur® P2H-AT | Novodur® | P2H-AT | dry | INEOS Styrolution Europe GmbH | ABS | None | 23 | 15 | 4 | 0.6979185 | 0.7047558 | 2057.61 | 1807.23 | 1485.15 | 1119.4 | 781.25 | 788.9036 | -0.979661 | 0.979661
Ultraform® N2640 Z6 R01 AT | Ultraform® | N2640 Z6 R01 AT | dry | BASF | POM+PUR | None | 100 | 5 | 4 | 0.7306417 | 0.7377474 | 244.383 | 206.568 | 166.194 | 127.17 | 92.9157 | 93.81934 | -0.9725395 | 0.9725395
Ultraform® W2320 003 Q600 | Ultraform® | W2320 003 Q600 | dry | BASF | POM | None | 60 | 6 | 4 | 0.8292702 | 0.837306 | 1089.48 | 967.227 | 839.49 | 712.014 | 590.452 | 596.1736 | -0.9690246 | 0.9690246
Ultraform® W2320 003 TR AT | Ultraform® | W2320 003 TR AT | dry | BASF | POM | None | 60 | 6 | 4 | 0.8292702 | 0.837306 | 1089.48 | 967.227 | 839.49 | 712.014 | 590.452 | 596.1736 | -0.9690246 | 0.9690246
Ultraform® N2200 G53 AT | Ultraform® | N2200 G53 AT | dry | BASF | POM | GF | 23 | 30 | 4 | 0.8163018 | 0.8241198 | 7749.2 | 7239.56 | 6535.67 | 5637.67 | 4602.04 | 4646.115 | -0.9577318 | 0.9577318
Ultraform® N2640 Z2 Q600 | Ultraform® | N2640 Z2 Q600 | dry | BASF | POM+PUR | None | 40 | 12 | 4 | 0.7914861 | 0.784058 | 979.88 | 842.655 | 704.151 | 572.077 | 452.791 | 448.5415 | 0.938505 | 0.938505
Novodur® P2H-AT | Novodur® | P2H-AT | dry | INEOS Styrolution Europe GmbH | ABS | None | 60 | 2 | 4 | 0.6635905 | 0.6698082 | 1372.12 | 1101.94 | 827.461 | 580.046 | 384.913 | 388.5195 | -0.936975 | 0.936975
Ultraform® N2200 G53 AT | Ultraform® | N2200 G53 AT | dry | BASF | POM | GF | 80 | 2 | 4 | 0.8986884 | 0.9069301 | 4490.35 | 4233.7 | 3936.23 | 3601.66 | 3236.77 | 3266.454 | -0.9170833 | 0.9170833
Ultraform® N2640 Z6 R01 AT | Ultraform® | N2640 Z6 R01 AT | dry | BASF | POM+PUR | None | 40 | 2 | 4 | 0.8479918 | 0.8557395 | 648.319 | 575.043 | 502.222 | 432.049 | 366.374 | 369.7214 | -0.9136544 | 0.9136544
Ultraform® N2200 G53 AT | Ultraform® | N2200 G53 AT | dry | BASF | POM | GF | 80 | 11 | 4 | 0.8722857 | 0.8799909 | 4427.81 | 4121.39 | 3763.39 | 3362.27 | 2932.86 | 2958.767 | -0.8833347 | 0.8833347
Rynite® 530 NC010 | Rynite® | 530 NC010 | dry | DuPont Engineering Polymers | PET | GF | 23 | 50 | 4 | 0.8522389 | 0.844758 | 10661 | 10245.9 | 9689.92 | 8756.57 | 7462.69 | 7397.182 | 0.8778012 | 0.8778012
Ultraform® N2640 Z6 R01 AT | Ultraform® | N2640 Z6 R01 AT | dry | BASF | POM+PUR | None | 60 | 8 | 4 | 0.7242645 | 0.7179501 | 486.115 | 402.69 | 318.085 | 239.951 | 173.788 | 172.2728 | 0.8718459 | 0.8718459
Ultraform® N2640 Z6 R01 AT | Ultraform® | N2640 Z6 R01 AT | dry | BASF | POM+PUR | None | 100 | 4 | 4 | 0.730427 | 0.7367871 | 257.311 | 219.902 | 178.48 | 137.217 | 100.227 | 101.0997 | -0.8707415 | 0.8707415
Ultraform® N2640 Z2 Q600 | Ultraform® | N2640 Z2 Q600 | dry | BASF | POM+PUR | None | 80 | 10 | 4 | 0.8021154 | 0.7954357 | 457.957 | 400.085 | 339.67 | 280.133 | 224.699 | 222.8278 | 0.8327614 | 0.8327614
Ultraform® N2320 003 Q600 | Ultraform® | N2320 003 Q600 | dry | BASF | POM | None | 40 | 5 | 4 | 0.7677208 | 0.7740332 | 1706.3 | 1552.23 | 1348.22 | 1104.83 | 848.201 | 855.1751 | -0.8222225 | 0.8222225
Ultraform® N2320 003 Q600 | Ultraform® | N2320 003 Q600 | dry | BASF | POM | None | 40 | 15 | 4 | 0.748223 | 0.7543138 | 1541.01 | 1352.27 | 1129.76 | 893.362 | 668.434 | 673.8753 | -0.8140301 | 0.8140301
Ultraform® N2320 U03 Q600 | Ultraform® | N2320 U03 Q600 | dry | BASF | POM | None | 40 | 15 | 4 | 0.7482254 | 0.7543138 | 1541.11 | 1352.38 | 1129.87 | 893.458 | 668.508 | 673.9477 | -0.8137027 | 0.8137027
Ultraform® S2320 003 Q600 | Ultraform® | S2320 003 Q600 | dry | BASF | POM | None | 40 | 15 | 4 | 0.7482254 | 0.7543138 | 1541.11 | 1352.38 | 1129.87 | 893.458 | 668.508 | 673.9477 | -0.8137027 | 0.8137027
Ultraform® W2320 003 Q600 | Ultraform® | W2320 003 Q600 | dry | BASF | POM | None | 23 | 10 | 4 | 0.7979258 | 0.7914723 | 2111.53 | 1850.45 | 1572.3 | 1293.98 | 1032.5 | 1024.149 | 0.8087828 | 0.8087828
Ultraform® W2320 003 TR AT | Ultraform® | W2320 003 TR AT | dry | BASF | POM | None | 23 | 10 | 4 | 0.7979258 | 0.7914723 | 2111.53 | 1850.45 | 1572.3 | 1293.98 | 1032.5 | 1024.149 | 0.8087828 | 0.8087828
Ultraform® N2320 003 AT | Ultraform® | N2320 003 AT | dry | BASF | POM | None | 23 | 10 | 4 | 0.791011 | 0.7846152 | 1985.62 | 1767.35 | 1516.74 | 1250.19 | 988.914 | 980.9181 | 0.8085513 | 0.8085513
Ultraform® N2320 U03 Q600 | Ultraform® | N2320 U03 Q600 | dry | BASF | POM | None | 40 | 5 | 4 | 0.7678518 | 0.7740332 | 1706.74 | 1552.85 | 1348.97 | 1105.66 | 848.983 | 855.8175 | -0.8050275 | 0.8050275
Ultraform® S2320 003 Q600 | Ultraform® | S2320 003 Q600 | dry | BASF | POM | None | 40 | 5 | 4 | 0.7678518 | 0.7740332 | 1706.74 | 1552.85 | 1348.97 | 1105.66 | 848.983 | 855.8175 | -0.8050275 | 0.8050275
Ultraform® N2640 Z6 R01 AT | Ultraform® | N2640 Z6 R01 AT | dry | BASF | POM+PUR | None | 80 | 2 | 4 | 0.8040086 | 0.8104567 | 410.576 | 366.878 | 317.249 | 264.634 | 212.768 | 214.4744 | -0.8019942 | 0.8019942
Ultraform® N2640 Z2 Q600 | Ultraform® | N2640 Z2 Q600 | dry | BASF | POM+PUR | None | 80 | 2 | 4 | 0.8872771 | 0.894143 | 609.069 | 575.987 | 535.174 | 486.76 | 431.891 | 435.233 | -0.7738141 | 0.7738141
Novodur® P3H-AT | Novodur® | P3H-AT | dry | INEOS Styrolution Europe GmbH | ABS | None | 60 | 2 | 4 | 0.6646709 | 0.6698082 | 1418.44 | 1136.36 | 854.701 | 600.601 | 399.202 | 402.2874 | -0.7729032 | 0.7729032
Terlux® 2802 | Terlux® | 2802 | dry | INEOS Styrolution Europe GmbH | MABS | None | 23 | 6 | 4 | 0.7731408 | 0.7791085 |  | 1653.35 | 1437.13 | 1181.57 | 913.52 | 920.5712 | -0.771872 | 0.771872
Ultraform® H2320 006 Q600 | Ultraform® | H2320 006 Q600 | dry | BASF | POM | None | 23 | 10 | 4 | 0.825923 | 0.8322609 | 1874.91 | 1651.2 | 1422.9 | 1199.86 | 990.992 | 998.5966 | -0.7673706 | 0.7673706
Novodur® P2H-AT | Novodur® | P2H-AT | dry | INEOS Styrolution Europe GmbH | ABS | None | 23 | 20 | 4 | 0.6499999 | 0.6451916 | 1941.75 | 1639.34 | 1273.89 | 904.977 | 588.235 | 583.8835 | 0.7397501 | 0.7397501
Rynite® 935 NC010 | Rynite® | 935 NC010 | dry | DuPont Engineering Polymers | PET | P+GF | 23 | 40 | 4 | 0.8132479 | 0.8072326 | 8179.96 | 7448.79 | 6410.26 | 5340.45 | 4343.11 | 4310.985 | 0.7396691 | 0.7396691
Novodur® P3H-AT | Novodur® | P3H-AT | dry | INEOS Styrolution Europe GmbH | ABS | None | 23 | 25 | 4 | 0.7358539 | 0.7412959 | 2358.49 | 2192.98 | 1953.12 | 1602.56 | 1179.25 | 1187.971 | -0.7395516 | 0.7395516
Ultraform® W2320 003 Q600 | Ultraform® | W2320 003 Q600 | dry | BASF | POM | None | 60 | 8 | 4 | 0.8312193 | 0.837251 | 1033.44 | 913.857 | 791.429 | 671.22 | 557.931 | 561.9796 | -0.7256434 | 0.7256434
Ultraform® W2320 003 TR AT | Ultraform® | W2320 003 TR AT | dry | BASF | POM | None | 60 | 8 | 4 | 0.8312193 | 0.837251 | 1033.44 | 913.857 | 791.429 | 671.22 | 557.931 | 561.9796 | -0.7256434 | 0.7256434
Rynite® 935 NC010 | Rynite® | 935 NC010 | dry | DuPont Engineering Polymers | PET | P+GF | 23 | 10 | 4 | 0.906474 | 0.8999208 | 9523.81 | 9174.31 | 8620.69 | 7936.51 | 7194.24 | 7142.231 | 0.7229305 | 0.7229305
Ultraform® N2640 Z6 R01 AT | Ultraform® | N2640 Z6 R01 AT | dry | BASF | POM+PUR | None | 120 | 1.5 | 4 | 0.8897551 | 0.896177 | 214.596 | 203.132 | 189.01 | 172.262 | 153.271 | 154.3773 | -0.7217608 | 0.7217608
Ultraform® N2640 Z6 R01 AT | Ultraform® | N2640 Z6 R01 AT | dry | BASF | POM+PUR | None | 100 | 3 | 4 | 0.7351179 | 0.7298838 | 272.628 | 236.81 | 195.185 | 151.86 | 111.635 | 110.8401 | 0.7120105 | 0.7120105
Ultraform® N2200 G53 Q600 | Ultraform® | N2200 G53 Q600 | dry | BASF | POM | GF | 80 | 30 | 4 | 0.865127 | 0.8705199 | 3242.89 | 2947.77 | 2636.76 | 2319.59 | 2006.74 | 2019.249 | -0.6233635 | 0.6233635
Ultraform® W2320 003 Q600 | Ultraform® | W2320 003 Q600 | dry | BASF | POM | None | 23 | 5 | 4 | 0.8083521 | 0.8131771 | 2143.94 | 1893.65 | 1624.95 | 1352.95 | 1093.66 | 1100.188 | -0.5968947 | 0.5968947
Ultraform® W2320 003 TR AT | Ultraform® | W2320 003 TR AT | dry | BASF | POM | None | 23 | 5 | 4 | 0.8083521 | 0.8131771 | 2143.94 | 1893.65 | 1624.95 | 1352.95 | 1093.66 | 1100.188 | -0.5968947 | 0.5968947
Novodur® P2H-AT | Novodur® | P2H-AT | dry | INEOS Styrolution Europe GmbH | ABS | None | 80 | 1 | 4 | 0.6255802 | 0.6218994 | 436.681 | 295.858 | 194.175 | 123.916 | 77.5194 | 77.06329 | 0.5883874 | 0.5883874
Ultraform® N2640 Z6 R01 AT | Ultraform® | N2640 Z6 R01 AT | dry | BASF | POM+PUR | None | 120 | 2 | 4 | 0.8909751 | 0.8961756 | 209.422 | 197.597 | 183.422 | 167.026 | 148.816 | 149.6846 | -0.5836951 | 0.5836951
Ultraform® N2640 Z6 R01 AT | Ultraform® | N2640 Z6 R01 AT | dry | BASF | POM+PUR | None | 60 | 9 | 4 | 0.7234379 | 0.7276464 | 477.023 | 393.634 | 309.912 | 233.246 | 168.739 | 169.7206 | -0.5817374 | 0.5817374
Ultraform® N2200 G53 Q600 | Ultraform® | N2200 G53 Q600 | dry | BASF | POM | GF | 23 | 30 | 4 | 0.8809169 | 0.8859565 | 7562.01 | 7047.55 | 6458.56 | 5807.54 | 5115.96 | 5145.228 | -0.5720903 | 0.5720903
Rynite® 530 NC010 | Rynite® | 530 NC010 | dry | DuPont Engineering Polymers | PET | GF | 23 | 60 | 4 | 0.8531897 | 0.8580295 | 10453 | 10016.7 | 9404.39 | 8462.62 | 7220.22 | 7261.178 | -0.5672633 | 0.5672633
Ultraform® N2640 Z6 R01 AT | Ultraform® | N2640 Z6 R01 AT | dry | BASF | POM+PUR | None | 60 | 2 | 4 | 0.7524664 | 0.7566807 | 582.886 | 508.712 | 423.684 | 335.3 | 252.302 | 253.715 | -0.5600595 | 0.5600595
Ultraform® N2640 Z2 Q600 | Ultraform® | N2640 Z2 Q600 | dry | BASF | POM+PUR | None | 40 | 14 | 4 | 0.7771616 | 0.7815019 | 945.684 | 802.257 | 659.891 | 526.884 | 409.474 | 411.7608 | -0.5584829 | 0.5584829
Novodur® P2H-AT | Novodur® | P2H-AT | dry | INEOS Styrolution Europe GmbH | ABS | None | 60 | 6 | 4 | 0.5793644 | 0.576152 | 1318.68 | 986.842 | 667.408 | 410.959 | 238.095 | 236.7748 | 0.554472 | 0.554472
Ultraform® H4320 Q600 | Ultraform® | H4320 Q600 | dry | BASF | POM | None | 23 | 15 | 4 | 0.8474372 | 0.8427511 | 1544.38 | 1363.92 | 1187.34 | 1019.39 | 863.869 | 859.092 | 0.5529764 | 0.5529764
Ultraform® H4320 Q600 | Ultraform® | H4320 Q600 | dry | BASF | POM | None | 23 | 5 | 4 | 0.8569997 | 0.8523679 | 1610.22 | 1435.44 | 1262.4 | 1095.62 | 938.946 | 933.8713 | 0.5404633 | 0.5404633
Ultraform® N2320 003 AT | Ultraform® | N2320 003 AT | dry | BASF | POM | None | 80 | 8 | 4 | 0.8872507 | 0.8920021 | 706.583 | 653.115 | 595.881 | 536.225 | 475.766 | 478.3138 | -0.5355251 | 0.5355251
Ultraform® N2640 Z2 Q600 | Ultraform® | N2640 Z2 Q600 | dry | BASF | POM+PUR | None | 23 | 15 | 4 | 0.7625596 | 0.7666396 | 1413.85 | 1204.88 | 988.448 | 780.697 | 595.328 | 598.5132 | -0.535035 | 0.535035
Ultraform® N2640 Z6 R01 AT | Ultraform® | N2640 Z6 R01 AT | dry | BASF | POM+PUR | None | 23 | 6 | 4 | 0.8186031 | 0.822954 | 800.053 | 694.943 | 591.273 | 493.101 | 403.654 | 405.7994 | -0.531506 | 0.531506
Ultraform® H4320 Q600 | Ultraform® | H4320 Q600 | dry | BASF | POM | None | 23 | 24 | 4 | 0.8363313 | 0.8319416 | 1440.97 | 1257.01 | 1080.25 | 915.3 | 765.494 | 761.4761 | 0.5248729 | 0.5248729
Ultraform® N2640 Z2 Q600 | Ultraform® | N2640 Z2 Q600 | dry | BASF | POM+PUR | None | 40 | 4 | 4 | 0.8520793 | 0.8564822 | 1141.13 | 1034.46 | 919.371 | 800.165 | 681.804 | 685.3271 | -0.5167268 | 0.5167268
Ultraform® N2200 G53 Q600 | Ultraform® | N2200 G53 Q600 | dry | BASF | POM | GF | 100 | 10 | 4 | 0.8997537 | 0.9042386 | 3440.45 | 3257.86 | 3040.16 | 2788.93 | 2509.35 | 2521.858 | -0.4984617 | 0.4984617
Terlux® 2802 | Terlux® | 2802 | dry | INEOS Styrolution Europe GmbH | MABS | None | 60 | 5 | 4 | 0.5396352 | 0.5370049 |  | 638.845 | 407.013 | 234.955 | 126.79 | 126.172 | 0.4874251 | 0.4874251
Ultraform® N2720 M210 AT | Ultraform® | N2720 M210 AT | dry | BASF | POM | M | 120 | 2 | 4 | 0.9876651 | 0.9829217 | 723.458 | 715.871 | 707.914 | 699.643 | 691.013 | 687.6943 | 0.480272 | 0.480272
Ultraform® N2320 U03 Q600 | Ultraform® | N2320 U03 Q600 | dry | BASF | POM | None | 80 | 2 | 4 | 0.9210839 | 0.925505 | 972.763 | 926.698 | 874.088 | 815.195 | 750.863 | 754.467 | -0.4799849 | 0.4799849
Ultraform® N2320 003 Q600 | Ultraform® | N2320 003 Q600 | dry | BASF | POM | None | 80 | 2 | 4 | 0.9210839 | 0.925505 | 972.763 | 926.698 | 874.088 | 815.195 | 750.863 | 754.467 | -0.4799849 | 0.4799849
Ultraform® S2320 003 Q600 | Ultraform® | S2320 003 Q600 | dry | BASF | POM | None | 80 | 2 | 4 | 0.9210839 | 0.925505 | 972.763 | 926.698 | 874.088 | 815.195 | 750.863 | 754.467 | -0.4799849 | 0.4799849
Ultraform® N2200 G53 Q600 | Ultraform® | N2200 G53 Q600 | dry | BASF | POM | GF | 23 | 50 | 4 | 0.83099 | 0.8349522 | 7486.31 | 6818.45 | 6041.48 | 5189.1 | 4312.09 | 4332.651 | -0.4768117 | 0.4768117
Ultraform® W2320 003 Q600 | Ultraform® | W2320 003 Q600 | dry | BASF | POM | None | 60 | 12 | 4 | 0.8411051 | 0.8450994 | 951.513 | 841.308 | 731.235 | 624.954 | 525.652 | 528.1483 | -0.4748906 | 0.4748906
Ultraform® W2320 003 TR AT | Ultraform® | W2320 003 TR AT | dry | BASF | POM | None | 60 | 12 | 4 | 0.8411051 | 0.8450994 | 951.513 | 841.308 | 731.235 | 624.954 | 525.652 | 528.1483 | -0.4748906 | 0.4748906
Ultraform® N2320 003 Q600 | Ultraform® | N2320 003 Q600 | dry | BASF | POM | None | 40 | 10 | 4 | 0.7555486 | 0.7519713 | 1626.19 | 1452.05 | 1234.95 | 991.563 | 749.174 | 745.6269 | 0.473464 | 0.473464
Ultraform® S2320 003 Q600 | Ultraform® | S2320 003 Q600 | dry | BASF | POM | None | 40 | 10 | 4 | 0.7555372 | 0.7519713 | 1626.17 | 1452.01 | 1234.9 | 991.513 | 749.125 | 745.5893 | 0.471973 | 0.471973
Ultraform® N2320 U03 Q600 | Ultraform® | N2320 U03 Q600 | dry | BASF | POM | None | 40 | 10 | 4 | 0.7555372 | 0.7519713 | 1626.17 | 1452.01 | 1234.9 | 991.513 | 749.125 | 745.5893 | 0.471973 | 0.471973
Ultraform® W2320 003 TR AT | Ultraform® | W2320 003 TR AT | dry | BASF | POM | None | 40 | 20 | 4 | 0.8783458 | 0.8742149 | 1005.89 | 901.124 | 801.648 | 708.459 | 622.272 | 619.3454 | 0.4703062 | 0.4703062
Ultraform® W2320 003 Q600 | Ultraform® | W2320 003 Q600 | dry | BASF | POM | None | 40 | 20 | 4 | 0.8783458 | 0.8742149 | 1005.89 | 901.124 | 801.648 | 708.459 | 622.272 | 619.3454 | 0.4703062 | 0.4703062
Ultraform® N2720 M210 AT | Ultraform® | N2720 M210 AT | dry | BASF | POM | M | 120 | 8 | 4 | 0.8659154 | 0.8618611 | 621.543 | 569.813 | 513.123 | 453.266 | 392.49 | 390.6523 | 0.4682044 | 0.4682044
Ultraform® N2200 G53 Q600 | Ultraform® | N2200 G53 Q600 | dry | BASF | POM | GF | 40 | 30 | 4 | 0.8713762 | 0.867303 | 6644.67 | 6088.53 | 5490.38 | 4867.84 | 4241.72 | 4221.892 | 0.4674486 | 0.4674486
Novodur® P3H-AT | Novodur® | P3H-AT | dry | INEOS Styrolution Europe GmbH | ABS | None | 40 | 10 | 4 | 0.8270666 | 0.8232221 | 2100.84 | 1949.32 | 1754.39 | 1515.15 | 1253.13 | 1247.305 | 0.4648342 | 0.4648342
Ultraform® N2200 G53 Q600 | Ultraform® | N2200 G53 Q600 | dry | BASF | POM | GF | 80 | 20 | 4 | 0.889459 | 0.8935815 | 3429.2 | 3174.91 | 2902.29 | 2617.58 | 2328.23 | 2339.021 | -0.4634883 | 0.4634883
Ultraform® W2320 003 TR AT | Ultraform® | W2320 003 TR AT | dry | BASF | POM | None | 23 | 15 | 4 | 0.7856796 | 0.7892956 | 2059.75 | 1786.24 | 1498.62 | 1215.75 | 955.19 | 959.5862 | -0.4602417 | 0.4602417
Ultraform® W2320 003 Q600 | Ultraform® | W2320 003 Q600 | dry | BASF | POM | None | 23 | 15 | 4 | 0.7856796 | 0.7892956 | 2059.75 | 1786.24 | 1498.62 | 1215.75 | 955.19 | 959.5862 | -0.4602417 | 0.4602417
Ultraform® H4320 Q600 | Ultraform® | H4320 Q600 | dry | BASF | POM | None | 23 | 20 | 4 | 0.8414785 | 0.8453493 | 1491.02 | 1308.32 | 1131.22 | 964.418 | 811.537 | 815.2701 | -0.4600056 | 0.4600056
Terlux® 2802 | Terlux® | 2802 | dry | INEOS Styrolution Europe GmbH | MABS | None | 40 | 6 | 4 | 0.6142238 | 0.6114084 |  | 1312.71 | 999.862 | 680.747 | 418.131 | 416.2144 | 0.458373 | 0.458373
Ultraform® N2640 Z2 Q600 | Ultraform® | N2640 Z2 Q600 | dry | BASF | POM+PUR | None | 40 | 15 | 4 | 0.77123 | 0.7746389 | 930.92 | 785.024 | 641.311 | 508.266 | 391.99 | 393.7226 | -0.4420011 | 0.4420011
Terlux® 2802 | Terlux® | 2802 | dry | INEOS Styrolution Europe GmbH | MABS | None | 23 | 2 | 4 | 0.8066264 | 0.8101734 |  | 1678.43 | 1486.44 | 1260.41 | 1016.68 | 1021.151 | -0.4397261 | 0.4397261
Ultraform® N2320 003 AT | Ultraform® | N2320 003 AT | dry | BASF | POM | None | 23 | 20 | 4 | 0.7695004 | 0.7728824 | 1810.54 | 1567.73 | 1305.64 | 1044.34 | 803.62 | 807.152 | -0.4395134 | 0.4395134
Ultraform® N2200 G53 Q600 | Ultraform® | N2200 G53 Q600 | dry | BASF | POM | GF | 60 | 5 | 4 | 0.9162165 | 0.9202408 | 4102.52 | 3876.77 | 3628.81 | 3361.64 | 3079.99 | 3093.518 | -0.4392301 | 0.4392301
Ultraform® N2640 Z6 R01 AT | Ultraform® | N2640 Z6 R01 AT | dry | BASF | POM+PUR | None | 80 | 5 | 4 | 0.7566084 | 0.7598933 | 375.81 | 322.714 | 265.678 | 209.432 | 158.458 | 159.146 | -0.4341643 | 0.4341643
Ultraform® N2200 G53 AT | Ultraform® | N2200 G53 AT | dry | BASF | POM | GF | 80 | 8 | 4 | 0.8821379 | 0.8857949 | 4458.31 | 4170.36 | 3834.54 | 3456.92 | 3049.48 | 3062.122 | -0.4145682 | 0.4145682
Ultraform® N2640 Z6 R01 AT | Ultraform® | N2640 Z6 R01 AT | dry | BASF | POM+PUR | None | 80 | 6 | 4 | 0.744015 | 0.7409379 | 368.363 | 312.924 | 254.155 | 197.242 | 146.751 | 146.1441 | 0.4135823 | 0.4135823
Ultraform® W2320 003 TR AT | Ultraform® | W2320 003 TR AT | dry | BASF | POM | None | 80 | 4 | 4 | 0.805577 | 0.8086737 | 923.017 | 831.196 | 723.744 | 606.703 | 488.746 | 490.6248 | -0.3844048 | 0.3844048
Ultraform® W2320 003 Q600 | Ultraform® | W2320 003 Q600 | dry | BASF | POM | None | 80 | 4 | 4 | 0.805577 | 0.8086737 | 923.017 | 831.196 | 723.744 | 606.703 | 488.746 | 490.6248 | -0.3844048 | 0.3844048
Ultraform® N2640 Z2 Q600 | Ultraform® | N2640 Z2 Q600 | dry | BASF | POM+PUR | None | 40 | 2 | 4 | 0.8662488 | 0.8695728 | 1180.67 | 1082.13 | 974.383 | 860.807 | 745.673 | 748.5343 | -0.3837237 | 0.3837237
Ultraform® N2200 G53 Q600 | Ultraform® | N2200 G53 Q600 | dry | BASF | POM | GF | 80 | 15 | 4 | 0.9010912 | 0.8976518 | 3521.21 | 3287.67 | 3035.52 | 2769.52 | 2495.59 | 2486.065 | 0.3816883 | 0.3816883
Rynite® 530 NC010 | Rynite® | 530 NC010 | dry | DuPont Engineering Polymers | PET | GF | 23 | 20 | 4 | 0.8538463 | 0.8505961 | 10929 | 10526.3 | 9950.25 | 9009.01 | 7692.31 | 7663.029 | 0.3806541 | 0.3806541
Ultraform® H2320 006 Q600 | Ultraform® | H2320 006 Q600 | dry | BASF | POM | None | 23 | 5 | 4 | 0.8295497 | 0.8325594 | 1924.98 | 1703.45 | 1475.04 | 1249.69 | 1036.68 | 1040.441 | -0.3628068 | 0.3628068
Ultraform® N2200 G53 Q600 | Ultraform® | N2200 G53 Q600 | dry | BASF | POM | GF | 80 | 5 | 4 | 0.9228952 | 0.9195476 | 3700.84 | 3508.28 | 3298.36 | 3073.22 | 2836.26 | 2825.972 | 0.3627236 | 0.3627236
Ultraform® S2320 003 Q600 | Ultraform® | S2320 003 Q600 | dry | BASF | POM | None | 23 | 25 | 4 | 0.7888549 | 0.7917043 | 1725.66 | 1510.64 | 1278.2 | 1043.78 | 823.391 | 826.3651 | -0.3612042 | 0.3612042
Ultraform® N2320 003 Q600 | Ultraform® | N2320 003 Q600 | dry | BASF | POM | None | 23 | 25 | 4 | 0.7888549 | 0.7917043 | 1725.66 | 1510.64 | 1278.2 | 1043.78 | 823.391 | 826.3651 | -0.3612042 | 0.3612042
Ultraform® N2320 U03 Q600 | Ultraform® | N2320 U03 Q600 | dry | BASF | POM | None | 23 | 25 | 4 | 0.7888549 | 0.7917043 | 1725.66 | 1510.64 | 1278.2 | 1043.78 | 823.391 | 826.3651 | -0.3612042 | 0.3612042
Ultraform® W2320 003 TR AT | Ultraform® | W2320 003 TR AT | dry | BASF | POM | None | 40 | 10 | 4 | 0.8873189 | 0.8905212 | 1287.2 | 1170.19 | 1055.01 | 943.459 | 837.149 | 840.1703 | -0.3608981 | 0.3608981
Ultraform® W2320 003 Q600 | Ultraform® | W2320 003 Q600 | dry | BASF | POM | None | 40 | 10 | 4 | 0.8873189 | 0.8905212 | 1287.2 | 1170.19 | 1055.01 | 943.459 | 837.149 | 840.1703 | -0.3608981 | 0.3608981
Ultraform® N2640 Z6 R01 AT | Ultraform® | N2640 Z6 R01 AT | dry | BASF | POM+PUR | None | 120 | 0.5 | 4 | 0.9089343 | 0.9120773 | 229.488 | 221.137 | 209.985 | 195.573 | 177.763 | 178.3777 | -0.3457978 | 0.3457978
Ultraform® N2200 G53 Q600 | Ultraform® | N2200 G53 Q600 | dry | BASF | POM | GF | 60 | 40 | 4 | 0.8959857 | 0.899084 | 3193.82 | 2940.59 | 2683.05 | 2425.82 | 2173.5 | 2181.016 | -0.3457952 | 0.3457952
Ultraform® N2640 Z6 R01 AT | Ultraform® | N2640 Z6 R01 AT | dry | BASF | POM+PUR | None | 80 | 4 | 4 | 0.7702725 | 0.7676267 | 384.7 | 334.199 | 279.137 | 223.739 | 172.34 | 171.748 | 0.3434926 | 0.3434926
Ultraform® W2320 003 TR AT | Ultraform® | W2320 003 TR AT | dry | BASF | POM | None | 40 | 5 | 4 | 0.8902771 | 0.8873029 | 1383.95 | 1264.35 | 1145.01 | 1027.99 | 915.196 | 912.1385 | 0.3340824 | 0.3340824
Ultraform® W2320 003 Q600 | Ultraform® | W2320 003 Q600 | dry | BASF | POM | None | 40 | 5 | 4 | 0.8902771 | 0.8873029 | 1383.95 | 1264.35 | 1145.01 | 1027.99 | 915.196 | 912.1385 | 0.3340824 | 0.3340824
Terlux® 2802 | Terlux® | 2802 | dry | INEOS Styrolution Europe GmbH | MABS | None | 40 | 8 | 4 | 0.6094524 | 0.6074499 |  | 1189.23 | 877.711 | 584.295 | 356.1 | 354.93 | 0.3285699 | 0.3285699
Ultraform® S2320 003 Q600 | Ultraform® | S2320 003 Q600 | dry | BASF | POM | None | 80 | 6 | 4 | 0.8885095 | 0.8912821 | 856.335 | 794.145 | 726.639 | 655.365 | 582.298 | 584.1151 | -0.3120513 | 0.3120513
Ultraform® N2320 003 Q600 | Ultraform® | N2320 003 Q600 | dry | BASF | POM | None | 80 | 6 | 4 | 0.8885095 | 0.8912821 | 856.335 | 794.145 | 726.639 | 655.365 | 582.298 | 584.1151 | -0.3120513 | 0.3120513
Ultraform® N2320 U03 Q600 | Ultraform® | N2320 U03 Q600 | dry | BASF | POM | None | 80 | 6 | 4 | 0.8885095 | 0.8912821 | 856.335 | 794.145 | 726.639 | 655.365 | 582.298 | 584.1151 | -0.3120513 | 0.3120513
Ultraform® N2200 G53 Q600 | Ultraform® | N2200 G53 Q600 | dry | BASF | POM | GF | 80 | 25 | 4 | 0.8774631 | 0.8747394 | 3336.37 | 3061.54 | 2769.24 | 2467.42 | 2165.07 | 2158.349 | 0.3104063 | 0.3104063
Ultraform® N2200 G53 Q600 | Ultraform® | N2200 G53 Q600 | dry | BASF | POM | GF | 100 | 15 | 4 | 0.8813944 | 0.8840861 | 3260.8 | 3043.98 | 2793.56 | 2514.72 | 2216.46 | 2223.229 | -0.3053959 | 0.3053959
Ultraform® N2720 M210 AT | Ultraform® | N2720 M210 AT | dry | BASF | POM | M | 120 | 3 | 4 | 0.9751419 | 0.9722365 | 697.918 | 684.182 | 669.613 | 654.193 | 637.931 | 636.0303 | 0.2979471 | 0.2979471
Ultraform® N2200 G53 Q600 | Ultraform® | N2200 G53 Q600 | dry | BASF | POM | GF | 23 | 20 | 4 | 0.9039328 | 0.9065968 | 7620.58 | 7182.53 | 6685.55 | 6136.33 | 5546.83 | 5563.177 | -0.2947071 | 0.2947071
Ultraform® N2200 G53 Q600 | Ultraform® | N2200 G53 Q600 | dry | BASF | POM | GF | 120 | 8 | 4 | 0.9482174 | 0.9509826 | 3207.57 | 3097.05 | 2974.2 | 2838.79 | 2691.79 | 2699.64 | -0.2916231 | 0.2916231
Ultraform® N2720 M210 AT | Ultraform® | N2720 M210 AT | dry | BASF | POM | M | 23 | 25 | 4 | 0.800719 | 0.8030519 | 2362.1 | 2049.52 | 1730.22 | 1421.41 | 1138.15 | 1141.466 | -0.2913456 | 0.2913456
Ultraform® N2720 M210 AT | Ultraform® | N2720 M210 AT | dry | BASF | POM | M | 23 | 5 | 4 | 0.8946207 | 0.8921224 | 2527.09 | 2336.99 | 2138.06 | 1934.44 | 1730.59 | 1725.757 | 0.2792504 | 0.2792504
Ultraform® N2720 M210 AT | Ultraform® | N2720 M210 AT | dry | BASF | POM | M | 120 | 6 | 4 | 0.9175561 | 0.9200273 | 646.071 | 610.501 | 571.663 | 530.045 | 486.346 | 487.6559 | -0.2693264 | 0.2693264
Ultraform® N2200 G53 Q600 | Ultraform® | N2200 G53 Q600 | dry | BASF | POM | GF | 40 | 10 | 4 | 0.9412872 | 0.9387681 | 6985.19 | 6682.71 | 6360.51 | 6020.83 | 5667.33 | 5652.163 | 0.2676225 | 0.2676225
Ultraform® N2320 003 AT | Ultraform® | N2320 003 AT | dry | BASF | POM | None | 80 | 4 | 4 | 0.8980958 | 0.9004503 | 740.343 | 690.87 | 637.024 | 579.878 | 520.786 | 522.1513 | -0.2621676 | 0.2621676
Ultraform® N2640 Z6 R01 AT | Ultraform® | N2640 Z6 R01 AT | dry | BASF | POM+PUR | None | 40 | 4 | 4 | 0.8495565 | 0.8517611 | 628.397 | 556.932 | 486.417 | 418.835 | 355.824 | 356.7474 | -0.2594996 | 0.2594996
Ultraform® N2720 M210 AT | Ultraform® | N2720 M210 AT | dry | BASF | POM | M | 23 | 10 | 4 | 0.8732952 | 0.8710573 | 2500.72 | 2280.98 | 2051.17 | 1817.69 | 1587.38 | 1583.312 | 0.2562666 | 0.2562666
Ultraform® N2200 G53 Q600 | Ultraform® | N2200 G53 Q600 | dry | BASF | POM | GF | 60 | 25 | 4 | 0.9004506 | 0.9026789 | 3527.95 | 3273.6 | 3008.12 | 2736.43 | 2464.02 | 2470.118 | -0.2474671 | 0.2474671
Ultraform® N2320 003 AT | Ultraform® | N2320 003 AT | dry | BASF | POM | None | 23 | 15 | 4 | 0.7809706 | 0.7827649 | 1908.71 | 1678.31 | 1421.02 | 1155.32 | 902.271 | 904.344 | -0.2297503 | 0.2297503
Ultraform® N2640 Z2 Q600 | Ultraform® | N2640 Z2 Q600 | dry | BASF | POM+PUR | None | 40 | 6 | 4 | 0.8356704 | 0.8375535 | 1095.05 | 979.416 | 856.776 | 732.467 | 612.101 | 613.4803 | -0.2253399 | 0.2253399
Ultraform® N2640 Z2 Q600 | Ultraform® | N2640 Z2 Q600 | dry | BASF | POM+PUR | None | 80 | 4 | 4 | 0.8544738 | 0.8563959 | 562.651 | 519.042 | 468.072 | 411.328 | 351.469 | 352.2596 | -0.2249471 | 0.2249471
Ultraform® N2200 G53 Q600 | Ultraform® | N2200 G53 Q600 | dry | BASF | POM | GF | 60 | 30 | 4 | 0.8984637 | 0.9004799 | 3408.97 | 3153.56 | 2889.53 | 2621.82 | 2355.61 | 2360.896 | -0.2244053 | 0.2244053
Ultraform® N2200 G53 Q600 | Ultraform® | N2200 G53 Q600 | dry | BASF | POM | GF | 40 | 50 | 4 | 0.7909312 | 0.7926691 | 6477.86 | 5663.73 | 4791.34 | 3917.18 | 3098.22 | 3105.028 | -0.2197285 | 0.2197285
Ultraform® N2320 003 AT | Ultraform® | N2320 003 AT | dry | BASF | POM | None | 80 | 1 | 4 | 0.9025351 | 0.9043525 | 751.543 | 703.826 | 651.557 | 595.784 | 537.716 | 538.7987 | -0.201357 | 0.201357
Ultraform® N2200 G53 Q600 | Ultraform® | N2200 G53 Q600 | dry | BASF | POM | GF | 60 | 15 | 4 | 0.906428 | 0.9082185 | 3792.51 | 3546.39 | 3283.58 | 3008.7 | 2727.17 | 2732.557 | -0.197528 | 0.197528
Ultraform® S2320 003 Q600 | Ultraform® | S2320 003 Q600 | dry | BASF | POM | None | 80 | 4 | 4 | 0.9013094 | 0.8995587 | 903.363 | 847.117 | 784.775 | 717.424 | 646.621 | 645.365 | 0.1942397 | 0.1942397
Ultraform® N2320 003 Q600 | Ultraform® | N2320 003 Q600 | dry | BASF | POM | None | 80 | 4 | 4 | 0.9013094 | 0.8995587 | 903.363 | 847.117 | 784.775 | 717.424 | 646.621 | 645.365 | 0.1942397 | 0.1942397
Ultraform® N2320 U03 Q600 | Ultraform® | N2320 U03 Q600 | dry | BASF | POM | None | 80 | 4 | 4 | 0.9013094 | 0.8995587 | 903.363 | 847.117 | 784.775 | 717.424 | 646.621 | 645.365 | 0.1942397 | 0.1942397
Ultraform® N2320 U03 Q600 | Ultraform® | N2320 U03 Q600 | dry | BASF | POM | None | 23 | 5 | 4 | 0.8331681 | 0.8347585 | 2013.83 | 1847.01 | 1647.21 | 1421.97 | 1184.74 | 1187.002 | -0.1908885 | 0.1908885
Ultraform® S2320 003 Q600 | Ultraform® | S2320 003 Q600 | dry | BASF | POM | None | 23 | 5 | 4 | 0.8331681 | 0.8347585 | 2013.83 | 1847.01 | 1647.21 | 1421.97 | 1184.74 | 1187.002 | -0.1908885 | 0.1908885
Ultraform® N2320 003 Q600 | Ultraform® | N2320 003 Q600 | dry | BASF | POM | None | 23 | 5 | 4 | 0.8331681 | 0.8347585 | 2013.83 | 1847.01 | 1647.21 | 1421.97 | 1184.74 | 1187.002 | -0.1908885 | 0.1908885
Novodur® P2H-AT | Novodur® | P2H-AT | dry | INEOS Styrolution Europe GmbH | ABS | None | 60 | 4 | 4 | 0.6171289 | 0.6182545 | 1354.23 | 1052.03 | 752.22 | 496.039 | 306.12 | 306.6784 | -0.1823981 | 0.1823981
Ultraform® N2200 G53 Q600 | Ultraform® | N2200 G53 Q600 | dry | BASF | POM | GF | 40 | 20 | 4 | 0.9079972 | 0.9096321 | 6773.23 | 6344.17 | 5884.26 | 5401.03 | 4904.12 | 4912.95 | -0.1800558 | 0.1800558
Ultraform® N2200 G53 Q600 | Ultraform® | N2200 G53 Q600 | dry | BASF | POM | GF | 23 | 60 | 4 | 0.8042731 | 0.8057209 | 7458.88 | 6712.61 | 5839.42 | 4888.7 | 3931.85 | 3938.928 | -0.1800096 | 0.1800096
Ultraform® N2200 G53 Q600 | Ultraform® | N2200 G53 Q600 | dry | BASF | POM | GF | 120 | 4 | 4 | 0.9627291 | 0.9644133 | 3408.32 | 3326.13 | 3233.11 | 3128.18 | 3011.59 | 3016.859 | -0.174941 | 0.174941
Ultraform® W2320 003 TR AT | Ultraform® | W2320 003 TR AT | dry | BASF | POM | None | 40 | 15 | 4 | 0.8827945 | 0.8812947 | 1152.76 | 1040.49 | 931.912 | 828.485 | 731.382 | 730.1395 | 0.1698905 | 0.1698905
Ultraform® W2320 003 Q600 | Ultraform® | W2320 003 Q600 | dry | BASF | POM | None | 40 | 15 | 4 | 0.8827945 | 0.8812947 | 1152.76 | 1040.49 | 931.912 | 828.485 | 731.382 | 730.1395 | 0.1698905 | 0.1698905
Ultraform® N2200 G53 Q600 | Ultraform® | N2200 G53 Q600 | dry | BASF | POM | GF | 120 | 10 | 4 | 0.9425547 | 0.9441399 | 3130.48 | 3009.78 | 2876.29 | 2730.6 | 2573.74 | 2578.068 | -0.1681767 | 0.1681767
Ultraform® N2640 Z2 Q600 | Ultraform® | N2640 Z2 Q600 | dry | BASF | POM+PUR | None | 80 | 8 | 4 | 0.8149861 | 0.8163192 | 488.24 | 433.222 | 373.949 | 313.598 | 255.578 | 255.9961 | -0.1635756 | 0.1635756
Ultraform® N2640 Z6 R01 AT | Ultraform® | N2640 Z6 R01 AT | dry | BASF | POM+PUR | None | 23 | 4 | 4 | 0.8282111 | 0.8268663 | 848.015 | 745.045 | 641.488 | 541.426 | 448.415 | 447.6869 | 0.1623665 | 0.1623665
Ultraform® N2320 U03 Q600 | Ultraform® | N2320 U03 Q600 | dry | BASF | POM | None | 23 | 10 | 4 | 0.823525 | 0.8248577 | 1960.92 | 1782.84 | 1573.75 | 1343.25 | 1106.2 | 1107.99 | -0.1618291 | 0.1618291
Ultraform® N2320 003 Q600 | Ultraform® | N2320 003 Q600 | dry | BASF | POM | None | 23 | 10 | 4 | 0.823525 | 0.8248577 | 1960.92 | 1782.84 | 1573.75 | 1343.25 | 1106.2 | 1107.99 | -0.1618291 | 0.1618291
Ultraform® S2320 003 Q600 | Ultraform® | S2320 003 Q600 | dry | BASF | POM | None | 23 | 10 | 4 | 0.823525 | 0.8248577 | 1960.92 | 1782.84 | 1573.75 | 1343.25 | 1106.2 | 1107.99 | -0.1618291 | 0.1618291
Ultraform® N2200 G53 AT | Ultraform® | N2200 G53 AT | dry | BASF | POM | GF | 80 | 10 | 4 | 0.8756844 | 0.8770768 | 4438.92 | 4138.9 | 3788.6 | 3395.47 | 2973.36 | 2978.088 | -0.1590089 | 0.1590089
Ultraform® N2640 Z2 Q600 | Ultraform® | N2640 Z2 Q600 | dry | BASF | POM+PUR | None | 23 | 10 | 4 | 0.780352 | 0.7791522 | 1527.07 | 1330.94 | 1118.74 | 905.526 | 706.629 | 705.5426 | 0.1537502 | 0.1537502
Ultraform® N2200 G53 Q600 | Ultraform® | N2200 G53 Q600 | dry | BASF | POM | GF | 60 | 35 | 4 | 0.8970052 | 0.8983838 | 3298.16 | 3043.24 | 2781.92 | 2519.06 | 2259.61 | 2263.083 | -0.15368 | 0.15368
Ultraform® N2720 M210 AT | Ultraform® | N2720 M210 AT | dry | BASF | POM | M | 60 | 5 | 4 | 0.9125991 | 0.9111994 | 1400.09 | 1302.48 | 1203.93 | 1105.71 | 1009.07 | 1007.522 | 0.1533802 | 0.1533802
Ultraform® N2640 Z6 R01 AT | Ultraform® | N2640 Z6 R01 AT | dry | BASF | POM+PUR | None | 40 | 6 | 4 | 0.849273 | 0.8505675 | 594.837 | 525.445 | 457.813 | 393.652 | 334.318 | 334.8276 | -0.1524327 | 0.1524327
Ultraform® N2640 Z6 R01 AT | Ultraform® | N2640 Z6 R01 AT | dry | BASF | POM+PUR | None | 60 | 4 | 4 | 0.7348339 | 0.7338052 | 537.136 | 456.428 | 369.399 | 284.384 | 208.975 | 208.6825 | 0.1399881 | 0.1399881
Ultraform® N2200 G53 Q600 | Ultraform® | N2200 G53 Q600 | dry | BASF | POM | GF | 100 | 20 | 4 | 0.8681732 | 0.8693625 | 3112.84 | 2872.49 | 2601.76 | 2308.56 | 2004.23 | 2006.975 | -0.1369847 | 0.1369847
Ultraform® N2720 M210 AT | Ultraform® | N2720 M210 AT | dry | BASF | POM | M | 60 | 20 | 4 | 0.84029 | 0.8414198 | 1080.15 | 940.929 | 809.133 | 687.446 | 577.654 | 578.4307 | -0.1344554 | 0.1344554
Ultraform® W2320 003 Q600 | Ultraform® | W2320 003 Q600 | dry | BASF | POM | None | 80 | 5 | 4 | 0.8078003 | 0.8088548 | 911.58 | 819.755 | 713.458 | 598.669 | 483.605 | 484.2363 | -0.1305357 | 0.1305357
Ultraform® W2320 003 TR AT | Ultraform® | W2320 003 TR AT | dry | BASF | POM | None | 80 | 5 | 4 | 0.8078003 | 0.8088548 | 911.58 | 819.755 | 713.458 | 598.669 | 483.605 | 484.2363 | -0.1305357 | 0.1305357
Ultraform® N2200 G53 Q600 | Ultraform® | N2200 G53 Q600 | dry | BASF | POM | GF | 120 | 6 | 4 | 0.9547162 | 0.9559527 | 3297.79 | 3199.83 | 3089.76 | 2967.51 | 2833.13 | 2836.799 | -0.1295134 | 0.1295134
Novodur® P2H-AT | Novodur® | P2H-AT | dry | INEOS Styrolution Europe GmbH | ABS | None | 80 | 3 | 4 | 0.5967418 | 0.5959929 | 413.793 | 270.27 | 168.539 | 102.389 | 61.0998 | 61.02312 | 0.125498 | 0.125498
Ultraform® W2320 003 Q600 | Ultraform® | W2320 003 Q600 | dry | BASF | POM | None | 60 | 10 | 4 | 0.8354633 | 0.8364806 | 988.709 | 873.393 | 757.014 | 643.911 | 537.964 | 538.6191 | -0.121767 | 0.121767
Ultraform® W2320 003 TR AT | Ultraform® | W2320 003 TR AT | dry | BASF | POM | None | 60 | 10 | 4 | 0.8354633 | 0.8364806 | 988.709 | 873.393 | 757.014 | 643.911 | 537.964 | 538.6191 | -0.121767 | 0.121767
Ultraform® N2640 Z2 Q600 | Ultraform® | N2640 Z2 Q600 | dry | BASF | POM+PUR | None | 80 | 6 | 4 | 0.8317297 | 0.8307429 | 522.812 | 472.292 | 415.809 | 355.963 | 296.065 | 295.7137 | 0.1186437 | 0.1186437
Ultraform® N2720 M210 AT | Ultraform® | N2720 M210 AT | dry | BASF | POM | M | 120 | 7 | 4 | 0.8927751 | 0.8917757 | 633.14 | 589.598 | 541.901 | 491.052 | 438.399 | 437.9082 | 0.1119441 | 0.1119441
Ultraform® N2640 Z2 Q600 | Ultraform® | N2640 Z2 Q600 | dry | BASF | POM+PUR | None | 23 | 25 | 4 | 0.7302271 | 0.7294112 | 1150.91 | 931.814 | 725.839 | 545.948 | 398.666 | 398.2206 | 0.1117206 | 0.1117206
Ultraform® N2200 G53 Q600 | Ultraform® | N2200 G53 Q600 | dry | BASF | POM | GF | 60 | 10 | 4 | 0.9106866 | 0.9116854 | 3939.87 | 3701.93 | 3444.55 | 3171.64 | 2888.37 | 2891.538 | -0.1096805 | 0.1096805
Ultraform® N2200 G53 AT | Ultraform® | N2200 G53 AT | dry | BASF | POM | GF | 80 | 4 | 4 | 0.8936598 | 0.8946252 | 4484.31 | 4218.07 | 3908.54 | 3559.99 | 3181.42 | 3184.857 | -0.1080316 | 0.1080316
Ultraform® N2320 003 Q600 | Ultraform® | N2320 003 Q600 | dry | BASF | POM | None | 80 | 8 | 4 | 0.8787658 | 0.879709 | 820.252 | 753.977 | 683.159 | 609.696 | 535.78 | 536.3551 | -0.1073337 | 0.1073337
Ultraform® S2320 003 Q600 | Ultraform® | S2320 003 Q600 | dry | BASF | POM | None | 80 | 8 | 4 | 0.8787658 | 0.879709 | 820.252 | 753.977 | 683.159 | 609.696 | 535.78 | 536.3551 | -0.1073337 | 0.1073337
Ultraform® N2320 U03 Q600 | Ultraform® | N2320 U03 Q600 | dry | BASF | POM | None | 80 | 8 | 4 | 0.8787658 | 0.879709 | 820.252 | 753.977 | 683.159 | 609.696 | 535.78 | 536.3551 | -0.1073337 | 0.1073337
Ultraform® H2320 006 Q600 | Ultraform® | H2320 006 Q600 | dry | BASF | POM | None | 23 | 15 | 4 | 0.820454 | 0.8213053 | 1796.99 | 1570.82 | 1343.53 | 1124.77 | 922.822 | 923.7796 | -0.1037649 | 0.1037649
Ultraform® N2320 003 AT | Ultraform® | N2320 003 AT | dry | BASF | POM | None | 80 | 7 | 4 | 0.890374 | 0.8912821 | 716.802 | 664.439 | 608.103 | 549.067 | 488.875 | 489.3736 | -0.1019827 | 0.1019827
Ultraform® N2320 003 AT | Ultraform® | N2320 003 AT | dry | BASF | POM | None | 23 | 30 | 4 | 0.7478612 | 0.7471046 | 1578.6 | 1319.89 | 1060.84 | 820.802 | 613.846 | 613.225 | 0.1011703 | 0.1011703
Terlux® 2802 | Terlux® | 2802 | dry | INEOS Styrolution Europe GmbH | MABS | None | 23 | 4 | 4 | 0.7907989 | 0.7900394 |  | 1666.67 | 1464.66 | 1224.74 | 968.523 | 967.5928 | 0.09603952 | 0.09603952
Ultraform® N2200 G53 AT | Ultraform® | N2200 G53 AT | dry | BASF | POM | GF | 80 | 6 | 4 | 0.888133 | 0.8889519 | 4473.27 | 4196.68 | 3874.47 | 3511.85 | 3118.99 | 3121.866 | -0.09220579 | 0.09220579
Ultraform® N2200 G53 Q600 | Ultraform® | N2200 G53 Q600 | dry | BASF | POM | GF | 23 | 40 | 4 | 0.8565539 | 0.8572613 | 7519.59 | 6928.86 | 6246.54 | 5494.19 | 4706.07 | 4709.957 | -0.08258953 | 0.08258953
Ultraform® N2720 M210 AT | Ultraform® | N2720 M210 AT | dry | BASF | POM | M | 120 | 4 | 4 | 0.9590982 | 0.959819 | 677.656 | 657.106 | 635.011 | 611.415 | 586.407 | 586.8477 | -0.07515588 | 0.07515588
Ultraform® N2720 M210 AT | Ultraform® | N2720 M210 AT | dry | BASF | POM | M | 23 | 15 | 4 | 0.8504823 | 0.8498532 | 2463.84 | 2213.84 | 1953.47 | 1692.04 | 1439.05 | 1437.986 | 0.07396793 | 0.07396793
Ultraform® S2320 003 Q600 | Ultraform® | S2320 003 Q600 | dry | BASF | POM | None | 23 | 30 | 4 | 0.7780606 | 0.7786224 | 1632.44 | 1408.44 | 1173.59 | 944.037 | 734.518 | 735.0483 | -0.0722006 | 0.0722006
Ultraform® N2320 003 Q600 | Ultraform® | N2320 003 Q600 | dry | BASF | POM | None | 23 | 30 | 4 | 0.7780606 | 0.7786224 | 1632.44 | 1408.44 | 1173.59 | 944.037 | 734.518 | 735.0483 | -0.0722006 | 0.0722006
Ultraform® N2320 U03 Q600 | Ultraform® | N2320 U03 Q600 | dry | BASF | POM | None | 23 | 30 | 4 | 0.7780606 | 0.7786224 | 1632.44 | 1408.44 | 1173.59 | 944.037 | 734.518 | 735.0483 | -0.0722006 | 0.0722006
Ultraform® N2720 M210 AT | Ultraform® | N2720 M210 AT | dry | BASF | POM | M | 120 | 5 | 4 | 0.9397949 | 0.9391177 | 660.711 | 632.839 | 602.584 | 570.151 | 535.825 | 535.4389 | 0.07206078 | 0.07206078
Ultraform® N2640 Z6 R01 AT | Ultraform® | N2640 Z6 R01 AT | dry | BASF | POM+PUR | None | 23 | 2 | 4 | 0.8433882 | 0.8439476 | 927.429 | 829.187 | 727.141 | 625.234 | 527.315 | 527.6647 | -0.06631823 | 0.06631823
Ultraform® N2200 G53 Q600 | Ultraform® | N2200 G53 Q600 | dry | BASF | POM | GF | 80 | 10 | 4 | 0.9122569 | 0.9128019 | 3611.78 | 3398.94 | 3167.7 | 2921.71 | 2665.35 | 2666.943 | -0.05974849 | 0.05974849
Ultraform® N2320 003 AT | Ultraform® | N2320 003 AT | dry | BASF | POM | None | 80 | 3 | 4 | 0.900017 | 0.8994905 | 745.545 | 696.799 | 643.639 | 587.05 | 528.355 | 528.0459 | 0.05849862 | 0.05849862
Ultraform® N2720 M210 AT | Ultraform® | N2720 M210 AT | dry | BASF | POM | M | 60 | 10 | 4 | 0.8863213 | 0.8867747 | 1240.66 | 1127.14 | 1015.37 | 907.136 | 804.014 | 804.4252 | -0.05114893 | 0.05114893
Ultraform® N2320 003 AT | Ultraform® | N2320 003 AT | dry | BASF | POM | None | 80 | 2 | 4 | 0.90156 | 0.9019261 | 749.288 | 701.164 | 648.55 | 592.452 | 534.131 | 534.3479 | -0.04061306 | 0.04061306
Ultraform® N2200 G53 Q600 | Ultraform® | N2200 G53 Q600 | dry | BASF | POM | GF | 120 | 2 | 4 | 0.9734126 | 0.9737854 | 3557.45 | 3497.73 | 3429.36 | 3351.21 | 3262.11 | 3263.359 | -0.03829589 | 0.03829589
Ultraform® N2320 U03 Q600 | Ultraform® | N2320 U03 Q600 | dry | BASF | POM | None | 80 | 10 | 4 | 0.8707568 | 0.8704629 | 790.845 | 721.501 | 648.361 | 573.562 | 499.433 | 499.2644 | 0.03375287 | 0.03375287
Ultraform® S2320 003 Q600 | Ultraform® | S2320 003 Q600 | dry | BASF | POM | None | 80 | 10 | 4 | 0.8707568 | 0.8704629 | 790.845 | 721.501 | 648.361 | 573.562 | 499.433 | 499.2644 | 0.03375287 | 0.03375287
Ultraform® N2320 003 Q600 | Ultraform® | N2320 003 Q600 | dry | BASF | POM | None | 80 | 10 | 4 | 0.8707568 | 0.8704629 | 790.845 | 721.501 | 648.361 | 573.562 | 499.433 | 499.2644 | 0.03375287 | 0.03375287
Terlux® 2802 | Terlux® | 2802 | dry | INEOS Styrolution Europe GmbH | MABS | None | 23 | 8 | 4 | 0.7544976 | 0.7542478 |  | 1637.67 | 1406.47 | 1135.72 | 856.898 | 856.6144 | 0.03310171 | 0.03310171
Ultraform® N2200 G53 Q600 | Ultraform® | N2200 G53 Q600 | dry | BASF | POM | GF | 23 | 10 | 4 | 0.9259892 | 0.9257307 | 7720.92 | 7361.42 | 6957.24 | 6511.35 | 6029.44 | 6027.757 | 0.02791703 | 0.02791703
Ultraform® N2200 G53 Q600 | Ultraform® | N2200 G53 Q600 | dry | BASF | POM | GF | 60 | 20 | 4 | 0.9030585 | 0.9032953 | 3655.44 | 3404.02 | 3138.78 | 2864.51 | 2586.82 | 2587.499 | -0.02623057 | 0.02623057
Ultraform® N2320 003 AT | Ultraform® | N2320 003 AT | dry | BASF | POM | None | 80 | 6 | 4 | 0.8932476 | 0.8930541 | 725.891 | 674.582 | 619.138 | 560.737 | 500.877 | 500.7685 | 0.02166984 | 0.02166984
Ultraform® N2640 Z6 R01 AT | Ultraform® | N2640 Z6 R01 AT | dry | BASF | POM+PUR | None | 23 | 10 | 4 | 0.8049129 | 0.8047588 | 738.814 | 631.365 | 528.1 | 432.904 | 348.45 | 348.3833 | 0.01913966 | 0.01913966
Ultraform® N2640 Z6 R01 AT | Ultraform® | N2640 Z6 R01 AT | dry | BASF | POM+PUR | None | 40 | 10 | 4 | 0.8450984 | 0.8449836 | 490.578 | 428.042 | 369.207 | 315.071 | 266.266 | 266.2298 | 0.01358028 | 0.01358028
Novodur® P3H-AT | Novodur® | P3H-AT | dry | INEOS Styrolution Europe GmbH | ABS | None | 23 | 5 | 4 | 0.9236951 | 0.923803 | 2427.18 | 2380.95 | 2293.58 | 2173.91 | 2008.03 | 2008.265 | -0.01168107 | 0.01168107
Ultraform® N2640 Z6 R01 AT | Ultraform® | N2640 Z6 R01 AT | dry | BASF | POM+PUR | None | 23 | 16 | 4 | 0.7895798 | 0.7896533 | 682.335 | 572.664 | 469.966 | 377.844 | 298.338 | 298.3658 | -0.009302761 | 0.009302761
Ultraform® N2320 003 AT | Ultraform® | N2320 003 AT | dry | BASF | POM | None | 80 | 5 | 4 | 0.8958329 | 0.8959138 | 733.773 | 683.434 | 628.82 | 571.063 | 511.577 | 511.6232 | -0.009036369 | 0.009036369
Zytel® 101L NC010 | Zytel® | 101L NC010 | cond | DuPont Engineering Polymers | PA66 | None | 23 | 20 | 5 | 0.8152577 | 0.7240902 | 885.281 | 705.883 | 641.026 | 530.945 | 432.857 | 384.452 | 11.18267 | 11.18267
Zytel® 101L NC010 | Zytel® | 101L NC010 | cond | DuPont Engineering Polymers | PA66 | None | 23 | 5 | 5 | 0.7861551 | 0.8414052 | 1375.08 | 1172.41 | 950.31 | 767.43 | 603.319 | 645.7196 | -7.027894 | 7.027894
Zytel® 7335F NC010 | Zytel® | 7335F NC010 | cond | DuPont Engineering Polymers | PA6 | None | 60 | 2 | 5 | 0.9531485 | 0.8985328 | 1079.41 | 714.913 | 492.693 | 442.974 | 422.22 | 398.0267 | 5.730031 | 5.730031
Zytel® 70G50HSLA BK039B | Zytel® | 70G50HSLA BK039B | cond | DuPont Engineering Polymers | PA66 | GF | 23 | 20 | 5 | 0.9130432 | 0.9649066 | 11688 | 11111.1 | 10000 | 9523.81 | 8695.65 | 9189.587 | -5.680275 | 5.680275
Zytel® 101L NC010 | Zytel® | 101L NC010 | cond | DuPont Engineering Polymers | PA66 | None | 23 | 15 | 5 | 0.7949911 | 0.7513841 | 1070.89 | 876.211 | 736.892 | 587.911 | 467.384 | 441.7469 | 5.485222 | 5.485222
Zytel® 7335F NC010 | Zytel® | 7335F NC010 | cond | DuPont Engineering Polymers | PA6 | None | 60 | 4 | 5 | 0.9467035 | 0.8984076 | 1028.55 | 695.438 | 487.42 | 436.22 | 412.971 | 391.9034 | 5.101477 | 5.101477
Zytel® 42A NC010 | Zytel® | 42A NC010 | cond | DuPont Engineering Polymers | PA66 | None | 23 | 4 | 5 | 0.78328 | 0.8227093 | 1207.24 | 1032.7 | 840.336 | 677.584 | 530.738 | 557.4547 | -5.033871 | 5.033871
Zytel® 45HSB NC010 | Zytel® | 45HSB NC010 | cond | DuPont Engineering Polymers | PA66 | None | 23 | 4 | 5 | 0.78328 | 0.8227093 | 1207.24 | 1032.7 | 840.336 | 677.584 | 530.738 | 557.4547 | -5.033871 | 5.033871
Zytel® 135F NC010 | Zytel® | 135F NC010 | cond | DuPont Engineering Polymers | PA66 | None | 23 | 2 | 5 | 0.7750435 | 0.8127743 | 2069.34 | 1834.47 | 1575.98 | 1309.32 | 1014.78 | 1064.182 | -4.868217 | 4.868217
Zytel® 101L NC010 | Zytel® | 101L NC010 | cond | DuPont Engineering Polymers | PA66 | None | 60 | 15 | 5 | 0.8702133 | 0.828217 | 672.646 | 576.923 | 449.102 | 366.748 | 319.149 | 303.7469 | 4.82598 | 4.82598
Zytel® 101L NC010 | Zytel® | 101L NC010 | cond | DuPont Engineering Polymers | PA66 | None | 60 | 10 | 5 | 0.9368789 | 0.8917485 | 784.289 | 647.721 | 543.693 | 491.484 | 460.461 | 438.2801 | 4.817099 | 4.817099
Zytel® 42A NC010 | Zytel® | 42A NC010 | cond | DuPont Engineering Polymers | PA66 | None | 23 | 12 | 5 | 0.7799982 | 0.7440261 | 1008.4 | 822.859 | 676.693 | 527.473 | 411.428 | 392.4537 | 4.611825 | 4.611825
Zytel® 45HSB NC010 | Zytel® | 45HSB NC010 | cond | DuPont Engineering Polymers | PA66 | None | 23 | 12 | 5 | 0.7799982 | 0.7440261 | 1008.4 | 822.859 | 676.693 | 527.473 | 411.428 | 392.4537 | 4.611825 | 4.611825
Zytel® 42A NC010 | Zytel® | 42A NC010 | cond | DuPont Engineering Polymers | PA66 | None | 23 | 14 | 5 | 0.7726033 | 0.737361 | 967.74 | 784.314 | 645.161 | 496.454 | 383.562 | 366.0658 | 4.561497 | 4.561497
Zytel® 45HSB NC010 | Zytel® | 45HSB NC010 | cond | DuPont Engineering Polymers | PA66 | None | 23 | 14 | 5 | 0.7726033 | 0.737361 | 967.74 | 784.314 | 645.161 | 496.454 | 383.562 | 366.0658 | 4.561497 | 4.561497
Elastollan® C 85 A | Elastollan® | C 85 A | dry | BASF Polyurethanes GmbH | TPU | None | 23 | 0.6 | 5 | 0.8262436 | 0.8628678 | 17.5439 | 16.3934 | 14.8148 | 12.8755 | 10.6383 | 11.10985 | -4.432608 | 4.432608
Zytel® 101L NC010 | Zytel® | 101L NC010 | cond | DuPont Engineering Polymers | PA66 | None | 60 | 12 | 5 | 0.9038248 | 0.8639267 | 754.717 | 613.716 | 498.371 | 429.83 | 388.491 | 371.3416 | 4.414355 | 4.414355
Zytel® 7335F NC010 | Zytel® | 7335F NC010 | cond | DuPont Engineering Polymers | PA6 | None | 60 | 6 | 5 | 0.9337747 | 0.8933878 | 955.414 | 663.717 | 478.739 | 425.532 | 397.351 | 380.1651 | 4.325113 | 4.325113
Zytel® 80G14A NC010A | Zytel® | 80G14A NC010A | cond | DuPont Engineering Polymers | PA66 | GF | 23 | 5 | 5 | 0.929148 | 0.8894083 | 3107.42 | 2878.91 | 2675.75 | 2440.44 | 2267.53 | 2170.548 | 4.277002 | 4.277002
Zytel® 135F NC010 | Zytel® | 135F NC010 | cond | DuPont Engineering Polymers | PA66 | None | 23 | 4 | 5 | 0.7810636 | 0.8122265 | 2036.34 | 1798.5 | 1546.6 | 1285.99 | 1004.44 | 1044.515 | -3.989797 | 3.989797
Elastollan® C 85 A | Elastollan® | C 85 A | dry | BASF Polyurethanes GmbH | TPU | None | 23 | 0.4 | 5 | 0.8395388 | 0.872075 | 18.018 | 16.9492 | 15.5039 | 13.6519 | 11.4613 | 11.90548 | -3.875478 | 3.875478
Zytel® ST801 NC010A | Zytel® | ST801 NC010A | cond | DuPont Engineering Polymers | PA66 | None | 23 | 8 | 5 | 0.7560978 | 0.784856 |  | 784.314 | 645.161 | 516.129 | 390.244 | 405.0869 | -3.803501 | 3.803501
Zytel® 70G43L NC010 | Zytel® | 70G43L NC010 | cond | DuPont Engineering Polymers | PA66 | GF | 60 | 30 | 5 | 0.8322436 | 0.8011542 | 8316.65 | 6850.04 | 5508.14 | 4435.3 | 3691.25 | 3553.359 | 3.735608 | 3.735608
Zytel® 135F NC010 | Zytel® | 135F NC010 | cond | DuPont Engineering Polymers | PA66 | None | 23 | 12 | 5 | 0.8137922 | 0.7836097 | 1829.27 | 1554.4 | 1267.16 | 1016.95 | 827.586 | 796.8919 | 3.708871 | 3.708871
Elastollan® C 85 A | Elastollan® | C 85 A | dry | BASF Polyurethanes GmbH | TPU | None | 23 | 0.9 | 5 | 0.8217043 | 0.8517978 | 17.0455 | 15.7618 | 14.1066 | 12.1294 | 9.96678 | 10.3318 | -3.662334 | 3.662334
Zytel® 70G43L NC010 | Zytel® | 70G43L NC010 | cond | DuPont Engineering Polymers | PA66 | GF | 90 | 35 | 5 | 0.8388345 | 0.8081982 | 7478.63 | 6097.56 | 4971.59 | 4050.93 | 3398.06 | 3273.954 | 3.652246 | 3.652246
Elastollan® C 85 A | Elastollan® | C 85 A | dry | BASF Polyurethanes GmbH | TPU | None | 23 | 5.551 | 5 | 0.9199856 | 0.8863946 | 19.0477 | 18.8297 | 17.9844 | 16.6595 | 15.3265 | 14.76689 | 3.651253 | 3.651253
Zytel® 42A NC010 | Zytel® | 42A NC010 | cond | DuPont Engineering Polymers | PA66 | None | 23 | 2 | 5 | 0.783606 | 0.8122106 | 1269.84 | 1091.9 | 892.857 | 717.275 | 562.061 | 582.5784 | -3.650381 | 3.650381
Zytel® 45HSB NC010 | Zytel® | 45HSB NC010 | cond | DuPont Engineering Polymers | PA66 | None | 23 | 2 | 5 | 0.783606 | 0.8122106 | 1269.84 | 1091.9 | 892.857 | 717.275 | 562.061 | 582.5784 | -3.650381 | 3.650381
Zytel® 7335F NC010 | Zytel® | 7335F NC010 | cond | DuPont Engineering Polymers | PA6 | None | 60 | 8 | 5 | 0.9204714 | 0.8870212 | 867.623 | 623.214 | 464.512 | 410.733 | 378.068 | 364.3289 | 3.634029 | 3.634029
Zytel® ST801 NC010A | Zytel® | ST801 NC010A | cond | DuPont Engineering Polymers | PA66 | None | 23 | 6 | 5 | 0.7651513 | 0.7926555 |  | 877.193 | 727.273 | 594.059 | 454.545 | 470.8841 | -3.594612 | 3.594612
Zytel® 70G43L NC010 | Zytel® | 70G43L NC010 | cond | DuPont Engineering Polymers | PA66 | GF | 23 | 10 | 5 | 0.9036651 | 0.8712623 | 11916.9 | 10789 | 9780.21 | 8719.27 | 7879.3 | 7596.771 | 3.585713 | 3.585713
Elastollan® 1185 A | Elastollan® | 1185 A | dry | BASF Polyurethanes GmbH | TPU | None | 23 | 0.5 | 5 | 0.8324409 | 0.8620317 | 16.4248 | 15.1295 | 13.5146 | 11.6723 | 9.7165 | 10.06189 | -3.554697 | 3.554697
Zytel® 101L NC010 | Zytel® | 101L NC010 | cond | DuPont Engineering Polymers | PA66 | None | 60 | 8 | 5 | 0.9664426 | 0.9325201 | 800 | 689.655 | 592.593 | 555.556 | 536.913 | 518.0671 | 3.510038 | 3.510038
Zytel® 101L NC010 | Zytel® | 101L NC010 | cond | DuPont Engineering Polymers | PA66 | None | 60 | 6 | 5 | 0.9622651 | 0.9288169 | 848.656 | 738.916 | 631.579 | 588.235 | 566.038 | 546.3626 | 3.475985 | 3.475985
Zytel® 70G43L NC010 | Zytel® | 70G43L NC010 | cond | DuPont Engineering Polymers | PA66 | GF | 60 | 40 | 5 | 0.8265059 | 0.798206 | 8295.75 | 6842.05 | 5502.9 | 4417.21 | 3650.85 | 3525.844 | 3.424032 | 3.424032
Zytel® 101L NC010 | Zytel® | 101L NC010 | cond | DuPont Engineering Polymers | PA66 | None | 23 | 10 | 5 | 0.7807897 | 0.7541392 | 1216.45 | 1008.4 | 829.406 | 648.765 | 506.549 | 489.2591 | 3.413268 | 3.413268
Zytel® 135F NC010 | Zytel® | 135F NC010 | cond | DuPont Engineering Polymers | PA66 | None | 23 | 6 | 5 | 0.7833307 | 0.8099877 | 2006.69 | 1780.42 | 1538.46 | 1276.6 | 1000 | 1034.03 | -3.403026 | 3.403026
Elastollan® 1164 D | Elastollan® | 1164 D | dry | BASF Polyurethanes GmbH | TPU | None | 23 | 5 | 5 | 0.7894748 | 0.8159314 | 90.0901 | 74.184 | 59.952 | 47.619 | 37.594 | 38.85384 | -3.351172 | 3.351172
Zytel® 70G30HSL BK039B | Zytel® | 70G30HSL BK039B | cond | DuPont Engineering Polymers | PA66 | GF | 140 | 15 | 5 | 0.9411755 | 0.9717365 | 2631.58 | 2542.37 | 2419.35 | 2343.75 | 2205.88 | 2277.508 | -3.247118 | 3.247118
Zytel® 70G30HSLR NC010 | Zytel® | 70G30HSLR NC010 | cond | DuPont Engineering Polymers | PA66 | GF | 140 | 15 | 5 | 0.9411755 | 0.9717365 | 2631.58 | 2542.37 | 2419.35 | 2343.75 | 2205.88 | 2277.508 | -3.247118 | 3.247118
Zytel® 7335F NC010 | Zytel® | 7335F NC010 | cond | DuPont Engineering Polymers | PA6 | None | 60 | 10 | 5 | 0.9040962 | 0.8748214 | 766.471 | 576.169 | 449.625 | 392.612 | 354.959 | 343.4654 | 3.238018 | 3.238018
Zytel® 135F NC010 | Zytel® | 135F NC010 | cond | DuPont Engineering Polymers | PA66 | None | 23 | 15 | 5 | 0.7344399 | 0.7581529 | 1619.87 | 1339.29 | 1086.96 | 847.458 | 622.407 | 642.5027 | -3.228714 | 3.228714
VESTODUR® HI19 | VESTODUR® | HI19 | dry | Evonik Operations GmbH | PBT | None | 23 | 3 | 5 | 0.8712117 | 0.8993227 | 370.37 | 329.67 | 291.262 | 260.87 | 227.273 | 234.6063 | -3.226656 | 3.226656
Zytel® 73G30L NC010 | Zytel® | 73G30L NC010 | dry | DuPont Engineering Polymers | PA6 | GF | 90 | 36 | 5 | 0.9166676 | 0.8877606 | 3636.36 | 3302.75 | 3025.21 | 2727.27 | 2500 | 2421.163 | 3.153487 | 3.153487
Zytel® 73G30HSL BK416 | Zytel® | 73G30HSL BK416 | dry | DuPont Engineering Polymers | PA6 | GF | 90 | 36 | 5 | 0.9166676 | 0.8877606 | 3636.36 | 3302.75 | 3025.21 | 2727.27 | 2500 | 2421.163 | 3.153487 | 3.153487
Zytel® 70G30HSLR NC010 | Zytel® | 70G30HSLR NC010 | cond | DuPont Engineering Polymers | PA66 | GF | 80 | 25 | 5 | 0.9825701 | 0.9516786 | 5855.28 | 5522.23 | 5210.75 | 4958.72 | 4872.29 | 4719.108 | 3.143944 | 3.143944
Zytel® 103HSL NC010 | Zytel® | 103HSL NC010 | cond | DuPont Engineering Polymers | PA66 | None | 23 | 10 | 5 | 0.8018572 | 0.7772672 | 1054.5 | 827.368 | 648.326 | 505.277 | 405.16 | 392.7352 | 3.066631 | 3.066631
Elastollan® 1164 D | Elastollan® | 1164 D | dry | BASF Polyurethanes GmbH | TPU | None | 23 | 3 | 5 | 0.7934963 | 0.8177727 | 110.701 | 92.8793 | 76.3359 | 61.4754 | 48.7805 | 50.2729 | -3.059425 | 3.059425
Zytel® 70G30HSLR NC010 | Zytel® | 70G30HSLR NC010 | cond | DuPont Engineering Polymers | PA66 | GF | 80 | 30 | 5 | 0.9827042 | 0.9527373 | 5671.08 | 5319.15 | 5033.56 | 4800 | 4716.98 | 4573.139 | 3.049428 | 3.049428
Zytel® 80G14A NC010A | Zytel® | 80G14A NC010A | cond | DuPont Engineering Polymers | PA66 | GF | 23 | 10 | 5 | 0.9293582 | 0.9010384 | 3026.37 | 2765.16 | 2551.5 | 2334.17 | 2169.28 | 2103.177 | 3.04724 | 3.04724
Zytel® 70G43L NC010 | Zytel® | 70G43L NC010 | cond | DuPont Engineering Polymers | PA66 | GF | 90 | 30 | 5 | 0.8364407 | 0.8113868 | 7584.73 | 6189.87 | 5058.46 | 4130.98 | 3455.32 | 3351.823 | 2.995307 | 2.995307
VESTODUR® HI19 | VESTODUR® | HI19 | dry | Evonik Operations GmbH | PBT | None | 23 | 2 | 5 | 0.8721931 | 0.8982952 | 425.368 | 377.169 | 330.038 | 295.117 | 257.399 | 265.1022 | -2.992701 | 2.992701
Zytel® 70G43L NC010 | Zytel® | 70G43L NC010 | cond | DuPont Engineering Polymers | PA66 | GF | 60 | 45 | 5 | 0.822581 | 0.798206 | 8287.29 | 6838.91 | 5501.22 | 4411.76 | 3629.03 | 3521.493 | 2.96323 | 2.96323
Zytel® 45HSB NC010 | Zytel® | 45HSB NC010 | cond | DuPont Engineering Polymers | PA66 | None | 23 | 6 | 5 | 0.7863639 | 0.809595 | 1146.88 | 975.111 | 790.417 | 635.122 | 499.437 | 514.1916 | -2.954245 | 2.954245
Zytel® 42A NC010 | Zytel® | 42A NC010 | cond | DuPont Engineering Polymers | PA66 | None | 23 | 6 | 5 | 0.7863639 | 0.809595 | 1146.88 | 975.111 | 790.417 | 635.122 | 499.437 | 514.1916 | -2.954245 | 2.954245
Zytel® 45HSB NC010 | Zytel® | 45HSB NC010 | cond | DuPont Engineering Polymers | PA66 | None | 23 | 10 | 5 | 0.7855647 | 0.7625674 | 1051.12 | 868.882 | 711.07 | 561.195 | 440.855 | 427.949 | 2.927491 | 2.927491
Zytel® 42A NC010 | Zytel® | 42A NC010 | cond | DuPont Engineering Polymers | PA66 | None | 23 | 10 | 5 | 0.7855647 | 0.7625674 | 1051.12 | 868.882 | 711.07 | 561.195 | 440.855 | 427.949 | 2.927491 | 2.927491
Elastollan® C 85 A | Elastollan® | C 85 A | dry | BASF Polyurethanes GmbH | TPU | None | 23 | 0.2 | 5 | 0.8636352 | 0.8888671 | 18.5185 | 17.8571 | 16.6667 | 15.0376 | 12.987 | 13.36643 | -2.921595 | 2.921595
Zytel® 101L NC010 | Zytel® | 101L NC010 | cond | DuPont Engineering Polymers | PA66 | None | 60 | 2 | 5 | 0.9363064 | 0.9091149 | 990.099 | 869.565 | 743.494 | 680.272 | 636.943 | 618.4454 | 2.90412 | 2.90412
Zytel® 103HSL NC010 | Zytel® | 103HSL NC010 | cond | DuPont Engineering Polymers | PA66 | None | 23 | 5 | 5 | 0.7957062 | 0.7726926 | 1159.32 | 900.307 | 691.968 | 533.046 | 424.148 | 411.8807 | 2.89222 | 2.89222
Zytel® 7335F NC010 | Zytel® | 7335F NC010 | cond | DuPont Engineering Polymers | PA6 | None | 23 | 5 | 5 | 0.935444 | 0.9089078 | 948.203 | 742.326 | 621.918 | 569.025 | 532.291 | 517.1912 | 2.83675 | 2.83675
Elastollan® C 85 A | Elastollan® | C 85 A | dry | BASF Polyurethanes GmbH | TPU | None | 23 | 0.8 | 5 | 0.8225559 | 0.8458307 | 17.2043 | 15.9363 | 14.3113 | 12.3267 | 10.1394 | 10.4263 | -2.829567 | 2.829567
VESTODUR® 3000 | VESTODUR® | 3000 | dry | Evonik Operations GmbH | PBT | None | 23 | 15 | 5 | 0.5627203 | 0.5782988 | 2742.9 | 2317.09 | 1730.56 | 1114.6 | 627.208 | 644.5719 | -2.768438 | 2.768438
Zytel® 70G30HSLR NC010 | Zytel® | 70G30HSLR NC010 | cond | DuPont Engineering Polymers | PA66 | GF | 80 | 20 | 5 | 0.9799495 | 0.953259 | 6006.01 | 5681.82 | 5361.93 | 5115.09 | 5012.53 | 4876.006 | 2.72366 | 2.72366
Zytel® 101L NC010 | Zytel® | 101L NC010 | cond | DuPont Engineering Polymers | PA66 | None | 60 | 4 | 5 | 0.9490245 | 0.9233903 | 915.332 | 800 | 682.594 | 631.912 | 599.7 | 583.5014 | 2.701118 | 2.701118
Zytel® 101L NC010 | Zytel® | 101L NC010 | cond | DuPont Engineering Polymers | PA66 | None | 60 | 14 | 5 | 0.879238 | 0.855529 | 699.07 | 587.43 | 462.964 | 383.937 | 337.572 | 328.4692 | 2.696543 | 2.696543
Zytel® 70G30HSLR NC010 | Zytel® | 70G30HSLR NC010 | cond | DuPont Engineering Polymers | PA66 | GF | 140 | 20 | 5 | 0.9346635 | 0.9597729 | 2484.22 | 2383.05 | 2252.58 | 2157.6 | 2016.63 | 2070.806 | -2.686461 | 2.686461
Zytel® 70G30HSL BK039B | Zytel® | 70G30HSL BK039B | cond | DuPont Engineering Polymers | PA66 | GF | 140 | 20 | 5 | 0.9346635 | 0.9597729 | 2484.22 | 2383.05 | 2252.58 | 2157.6 | 2016.63 | 2070.806 | -2.686461 | 2.686461
VESTODUR® 2000 | VESTODUR® | 2000 | dry | Evonik Operations GmbH | PBT | None | 23 | 5 | 5 | 0.7160982 | 0.7351931 | 3925.76 | 2811.23 | 2013.12 | 1441.59 | 1032.32 | 1059.847 | -2.666515 | 2.666515
Zytel® 79G13L NC010 | Zytel® | 79G13L NC010 | cond | DuPont Engineering Polymers | PA66 | GF | 23 | 5 | 5 | 0.8908026 | 0.9143514 | 4032.26 | 3787.88 | 3496.5 | 3225.81 | 2873.56 | 2949.524 | -2.643544 | 2.643544
Zytel® 70G30HSLR NC010 | Zytel® | 70G30HSLR NC010 | cond | DuPont Engineering Polymers | PA66 | GF | 80 | 35 | 5 | 0.9844265 | 0.9585335 | 5459.41 | 5099.17 | 4831.26 | 4638.66 | 4566.42 | 4446.311 | 2.630263 | 2.630263
Elastollan® 1164 D | Elastollan® | 1164 D | dry | BASF Polyurethanes GmbH | TPU | None | 23 | 4 | 5 | 0.7875928 | 0.8078527 | 99.0099 | 82.1355 | 66.778 | 53.4045 | 42.061 | 43.14297 | -2.572384 | 2.572384
Zytel® 103HSL NC010 | Zytel® | 103HSL NC010 | cond | DuPont Engineering Polymers | PA66 | None | 23 | 15 | 5 | 0.8185688 | 0.7975609 | 904.333 | 728.465 | 581.181 | 461.905 | 378.101 | 368.3974 | 2.566407 | 2.566407
Zytel® 73G30HSL BK416 | Zytel® | 73G30HSL BK416 | dry | DuPont Engineering Polymers | PA6 | GF | 90 | 35 | 5 | 0.915933 | 0.8924749 | 3679.49 | 3329.4 | 3033.44 | 2732.82 | 2503.08 | 2438.973 | 2.561114 | 2.561114
Zytel® 73G30L NC010 | Zytel® | 73G30L NC010 | dry | DuPont Engineering Polymers | PA6 | GF | 90 | 35 | 5 | 0.915933 | 0.8924749 | 3679.49 | 3329.4 | 3033.44 | 2732.82 | 2503.08 | 2438.973 | 2.561114 | 2.561114
Zytel® 135F NC010 | Zytel® | 135F NC010 | cond | DuPont Engineering Polymers | PA66 | None | 23 | 10 | 5 | 0.8132379 | 0.7924851 | 1934.32 | 1699.43 | 1429.16 | 1164.84 | 947.292 | 923.1184 | 2.551868 | 2.551868
Zytel® ST801 NC010A | Zytel® | ST801 NC010A | cond | DuPont Engineering Polymers | PA66 | None | 23 | 4 | 5 | 0.79427 | 0.8133735 |  | 952.381 | 798.403 | 655.738 | 520.833 | 533.3599 | -2.405172 | 2.405172
Zytel® 70G30HSLR NC010 | Zytel® | 70G30HSLR NC010 | cond | DuPont Engineering Polymers | PA66 | GF | 140 | 10 | 5 | 0.9538104 | 0.9765557 | 2801.47 | 2728.9 | 2631.17 | 2567.68 | 2449.08 | 2507.482 | -2.384668 | 2.384668
Zytel® 70G30HSL BK039B | Zytel® | 70G30HSL BK039B | cond | DuPont Engineering Polymers | PA66 | GF | 140 | 10 | 5 | 0.9538104 | 0.9765557 | 2801.47 | 2728.9 | 2631.17 | 2567.68 | 2449.08 | 2507.482 | -2.384668 | 2.384668
Elastollan® 1195 A | Elastollan® | 1195 A | dry | BASF Polyurethanes GmbH | TPU | None | 23 | 0.5 | 5 | 0.8339195 | 0.8533836 | 43.0228 | 39.2189 | 34.8025 | 30.0258 | 25.0391 | 25.62352 | -2.334049 | 2.334049
Zytel® 101L NC010 | Zytel® | 101L NC010 | cond | DuPont Engineering Polymers | PA66 | None | 23 | 24 | 5 | 0.8093215 | 0.8280293 | 728.149 | 612.765 | 545.455 | 468.595 | 379.244 | 388.0104 | -2.311545 | 2.311545
Zytel® 7335F NC010 | Zytel® | 7335F NC010 | cond | DuPont Engineering Polymers | PA6 | None | 60 | 12 | 5 | 0.882191 | 0.861882 | 662.983 | 526.316 | 431.655 | 372.671 | 328.767 | 321.1984 | 2.302112 | 2.302112
Zytel® 7335F NC010 | Zytel® | 7335F NC010 | cond | DuPont Engineering Polymers | PA6 | None | 23 | 10 | 5 | 0.9381574 | 0.9165823 | 829.451 | 663.235 | 562.764 | 519.06 | 486.96 | 475.7612 | 2.29974 | 2.29974
Zytel® 101L NC010 | Zytel® | 101L NC010 | cond | DuPont Engineering Polymers | PA66 | None | 90 | 4 | 5 | 0.878673 | 0.8586121 | 443.256 | 386.174 | 338.046 | 293.933 | 258.271 | 252.3744 | 2.283091 | 2.283091
Elastollan® 1185 A | Elastollan® | 1185 A | dry | BASF Polyurethanes GmbH | TPU | None | 23 | 1 | 5 | 0.8164955 | 0.83474 | 14.9721 | 13.4797 | 11.8017 | 10.01 | 8.17312 | 8.355747 | -2.234486 | 2.234486
VESTAKEEP® 2000 G | VESTAKEEP® | 2000 G | dry | Evonik Operations GmbH | PEEK | None | 150 | 5 | 5 | 0.6907279 | 0.7057965 | 1334.26 | 925.317 | 636.127 | 440.528 | 304.285 | 310.9231 | -2.181553 | 2.181553
Zytel® 70G30HSLR NC010 | Zytel® | 70G30HSLR NC010 | cond | DuPont Engineering Polymers | PA66 | GF | 23 | 10 | 5 | 0.9613315 | 0.9416477 | 7932.87 | 7330.02 | 6885.65 | 6522.1 | 6269.9 | 6141.521 | 2.047551 | 2.047551
Zytel® ST801 NC010A | Zytel® | ST801 NC010A | cond | DuPont Engineering Polymers | PA66 | None | 23 | 2 | 5 | 0.8187127 | 0.8030968 |  | 1015.23 | 862.069 | 714.286 | 584.795 | 573.6408 | 1.907364 | 1.907364
Zytel® 70G30HSLR NC010 | Zytel® | 70G30HSLR NC010 | cond | DuPont Engineering Polymers | PA66 | GF | 80 | 40 | 5 | 0.9866806 | 0.9680296 | 5270.09 | 4907.98 | 4651.16 | 4499.44 | 4439.51 | 4355.591 | 1.890272 | 1.890272
Elastollan® C 95 A | Elastollan® | C 95 A | dry | BASF Polyurethanes GmbH | TPU | None | 23 | 1.5 | 5 | 0.8859075 | 0.9022711 | 91.108 | 84.0893 | 76.8585 | 69.1316 | 61.2442 | 62.37545 | -1.847111 | 1.847111
Zytel® 73G30HSL BK416 | Zytel® | 73G30HSL BK416 | dry | DuPont Engineering Polymers | PA6 | GF | 60 | 50 | 5 | 0.9239291 | 0.9075791 | 3951.46 | 3315.51 | 2887.82 | 2617.82 | 2418.68 | 2375.879 | 1.769611 | 1.769611
Zytel® 73G30L NC010 | Zytel® | 73G30L NC010 | dry | DuPont Engineering Polymers | PA6 | GF | 60 | 50 | 5 | 0.9239291 | 0.9075791 | 3951.46 | 3315.51 | 2887.82 | 2617.82 | 2418.68 | 2375.879 | 1.769611 | 1.769611
Zytel® 101L NC010 | Zytel® | 101L NC010 | cond | DuPont Engineering Polymers | PA66 | None | 90 | 8 | 5 | 0.8827082 | 0.8982249 | 394.919 | 350.073 | 310.188 | 278.681 | 245.994 | 250.3182 | -1.757849 | 1.757849
Zytel® 135F NC010 | Zytel® | 135F NC010 | cond | DuPont Engineering Polymers | PA66 | None | 23 | 14 | 5 | 0.7600075 | 0.7730245 | 1684.54 | 1402.02 | 1136.65 | 894.057 | 679.49 | 691.128 | -1.712753 | 1.712753
Zytel® 70G30HSL BK039B | Zytel® | 70G30HSL BK039B | cond | DuPont Engineering Polymers | PA66 | GF | 140 | 25 | 5 | 0.9311106 | 0.9470384 | 2364.66 | 2255.42 | 2124.31 | 2012.5 | 1873.86 | 1905.915 | -1.710632 | 1.710632
Zytel® 70G30HSLR NC010 | Zytel® | 70G30HSLR NC010 | cond | DuPont Engineering Polymers | PA66 | GF | 140 | 25 | 5 | 0.9311106 | 0.9470384 | 2364.66 | 2255.42 | 2124.31 | 2012.5 | 1873.86 | 1905.915 | -1.710632 | 1.710632
VESTODUR® 2000 | VESTODUR® | 2000 | dry | Evonik Operations GmbH | PBT | None | 23 | 10 | 5 | 0.7160981 | 0.7282419 | 3557 | 2547.16 | 1824.02 | 1306.18 | 935.353 | 951.215 | -1.695835 | 1.695835
Elastollan® R 3000 | Elastollan® | R 3000 | dry | BASF Polyurethanes GmbH | TPU | GF | 23 | 35 | 5 | 0.7737411 | 0.7868489 | 1111.3 | 910.415 | 728.892 | 573.953 | 444.091 | 451.6143 | -1.694086 | 1.694086
Zytel® 70G50HSLA BK039B | Zytel® | 70G50HSLA BK039B | cond | DuPont Engineering Polymers | PA66 | GF | 23 | 90 | 5 | 0.9069772 | 0.9222737 | 11688 | 7258.06 | 6293.71 | 5769.23 | 5232.56 | 5320.809 | -1.686541 | 1.686541
Zytel® 70G43L NC010 | Zytel® | 70G43L NC010 | cond | DuPont Engineering Polymers | PA66 | GF | 60 | 20 | 5 | 0.8344413 | 0.8204214 | 8338.19 | 6859.59 | 5514.95 | 4463.07 | 3724.17 | 3661.598 | 1.680159 | 1.680159
Zytel® 70G43L NC010 | Zytel® | 70G43L NC010 | cond | DuPont Engineering Polymers | PA66 | GF | 90 | 20 | 5 | 0.8388607 | 0.8250089 | 7744.11 | 6336.32 | 5198.24 | 4253.4 | 3568.01 | 3509.093 | 1.651265 | 1.651265
Zytel® 70G43L NC010 | Zytel® | 70G43L NC010 | cond | DuPont Engineering Polymers | PA66 | GF | 90 | 25 | 5 | 0.8375179 | 0.8238141 | 7672.53 | 6274.12 | 5129.91 | 4196.77 | 3514.87 | 3457.358 | 1.636235 | 1.636235
Zytel® 101L NC010 | Zytel® | 101L NC010 | cond | DuPont Engineering Polymers | PA66 | None | 90 | 2 | 5 | 0.8801337 | 0.8659305 | 455.569 | 395.504 | 343.141 | 298.032 | 262.308 | 258.075 | 1.613748 | 1.613748
VESTODUR® HI19 | VESTODUR® | HI19 | dry | Evonik Operations GmbH | PBT | None | 23 | 5 | 5 | 0.8790927 | 0.8930621 | 315.504 | 276.411 | 242.573 | 215.595 | 189.528 | 192.5397 | -1.58907 | 1.58907
Zytel® 103HSL NC010 | Zytel® | 103HSL NC010 | cond | DuPont Engineering Polymers | PA66 | None | 23 | 24 | 5 | 0.8539759 | 0.8406143 | 618.557 | 519.481 | 436.364 | 366.412 | 312.907 | 308.0112 | 1.564632 | 1.564632
Rilsamid® AESNO P302 TL | Rilsamid® | AESNO P302 TL | dry | ARKEMA | PA12 | None | 23 | 2 | 5 | 0.9406513 | 0.9261685 | 317.308 | 296.151 | 276.697 | 257.933 | 242.625 | 238.8894 | 1.539651 | 1.539651
Zytel® 73G30HSL BK416 | Zytel® | 73G30HSL BK416 | dry | DuPont Engineering Polymers | PA6 | GF | 90 | 30 | 5 | 0.912081 | 0.8980751 | 3919.9 | 3468.5 | 3076.92 | 2764.02 | 2521.01 | 2482.297 | 1.535595 | 1.535595
Zytel® 73G30L NC010 | Zytel® | 73G30L NC010 | dry | DuPont Engineering Polymers | PA6 | GF | 90 | 30 | 5 | 0.912081 | 0.8980751 | 3919.9 | 3468.5 | 3076.92 | 2764.02 | 2521.01 | 2482.297 | 1.535595 | 1.535595
Elastollan® 1195 A | Elastollan® | 1195 A | dry | BASF Polyurethanes GmbH | TPU | None | 23 | 2 | 5 | 0.8467278 | 0.8592061 | 32.7332 | 29.1971 | 25.6082 | 22.0751 | 18.6916 | 18.96706 | -1.473711 | 1.473711
VESTODUR® HI19 | VESTODUR® | HI19 | dry | Evonik Operations GmbH | PBT | None | 23 | 1 | 5 | 0.8957745 | 0.8834389 | 535.793 | 487.527 | 429.411 | 380.55 | 340.887 | 336.1927 | 1.377091 | 1.377091
Zytel® 70G30HSLR NC010 | Zytel® | 70G30HSLR NC010 | cond | DuPont Engineering Polymers | PA66 | GF | 80 | 15 | 5 | 0.9692826 | 0.9560232 | 6147.54 | 5791.51 | 5514.71 | 5281.69 | 5119.45 | 5049.418 | 1.367953 | 1.367953
Zytel® 73G30HSL BK416 | Zytel® | 73G30HSL BK416 | cond | DuPont Engineering Polymers | PA6 | GF | 23 | 50 | 5 | 0.9489343 | 0.9360746 | 3418.98 | 3123.8 | 2897.07 | 2720.81 | 2581.87 | 2546.881 | 1.355175 | 1.355175
Zytel® 73G30L NC010 | Zytel® | 73G30L NC010 | cond | DuPont Engineering Polymers | PA6 | GF | 23 | 50 | 5 | 0.9489343 | 0.9360746 | 3418.98 | 3123.8 | 2897.07 | 2720.81 | 2581.87 | 2546.881 | 1.355175 | 1.355175
Zytel® 73G35HSL BK262 | Zytel® | 73G35HSL BK262 | cond | DuPont Engineering Polymers | PA6 | GF | 23 | 50 | 5 | 0.9489337 | 0.9360746 | 3703.89 | 3384.11 | 3138.49 | 2947.54 | 2797.02 | 2759.117 | 1.355108 | 1.355108
VESTODUR® 2000 | VESTODUR® | 2000 | dry | Evonik Operations GmbH | PBT | None | 23 | 30 | 5 | 0.7160988 | 0.7256164 | 1471.74 | 1053.91 | 754.707 | 540.445 | 387.012 | 392.1557 | -1.32909 | 1.32909
VESTODUR® 2000 | VESTODUR® | 2000 | dry | Evonik Operations GmbH | PBT | None | 23 | 25 | 5 | 0.716099 | 0.7256164 | 1941.03 | 1389.97 | 995.354 | 712.773 | 510.416 | 517.1998 | -1.329064 | 1.329064
Elastollan® R 3000 | Elastollan® | R 3000 | dry | BASF Polyurethanes GmbH | TPU | GF | 23 | 40 | 5 | 0.7414403 | 0.7318315 | 1049.87 | 831.601 | 642.055 | 486.027 | 360.36 | 355.6899 | 1.295967 | 1.295967
Elastollan® 1185 A | Elastollan® | 1185 A | dry | BASF Polyurethanes GmbH | TPU | None | 23 | 1.5 | 5 | 0.8232329 | 0.8337543 | 14.0187 | 12.5 | 10.8696 | 9.20245 | 7.57576 | 7.672583 | -1.278058 | 1.278058
Zytel® HTN51G35HSL NC010 | Zytel® | HTN51G35HSL NC010 | dry | DuPont Engineering Polymers | PA6T/XT | GF | 100 | 30 | 5 | 0.9056608 | 0.8941211 | 8823.53 | 8108.11 | 6976.74 | 6250 | 5660.38 | 5588.257 | 1.274179 | 1.274179
Zytel® 79G13L NC010 | Zytel® | 79G13L NC010 | cond | DuPont Engineering Polymers | PA66 | GF | 80 | 20 | 5 | 0.9009 | 0.9121907 | 2604.17 | 2400.96 | 2190.58 | 2000 | 1801.8 | 1824.381 | -1.253271 | 1.253271
Zytel® 70G30HSLR NC010 | Zytel® | 70G30HSLR NC010 | cond | DuPont Engineering Polymers | PA66 | GF | 23 | 50 | 5 | 0.953813 | 0.9418674 | 6980.32 | 6492.69 | 6048.35 | 5704.85 | 5441.36 | 5373.212 | 1.252401 | 1.252401
Zytel® 70G43L NC010 | Zytel® | 70G43L NC010 | cond | DuPont Engineering Polymers | PA66 | GF | 100 | 30 | 5 | 0.9095807 | 0.8982116 | 6060.61 | 5464.48 | 4934.21 | 4451.04 | 4048.58 | 3997.976 | 1.249927 | 1.249927
Zytel® 103HSL NC010 | Zytel® | 103HSL NC010 | cond | DuPont Engineering Polymers | PA66 | None | 23 | 20 | 5 | 0.8356464 | 0.825212 | 744.963 | 612.954 | 502.08 | 410.846 | 343.322 | 339.035 | 1.248668 | 1.248668
Zytel® 70G30HSLR NC010 | Zytel® | 70G30HSLR NC010 | cond | DuPont Engineering Polymers | PA66 | GF | 23 | 40 | 5 | 0.9517901 | 0.9399296 | 7448.88 | 6984.56 | 6532.26 | 6154.55 | 5857.84 | 5784.844 | 1.246133 | 1.246133
Zytel® 79G13L NC010 | Zytel® | 79G13L NC010 | cond | DuPont Engineering Polymers | PA66 | GF | 23 | 30 | 5 | 0.8625959 | 0.8519434 | 3588.52 | 3260.87 | 3000 | 2654.87 | 2290.08 | 2261.799 | 1.234937 | 1.234937
Zytel® 70G43L NC010 | Zytel® | 70G43L NC010 | cond | DuPont Engineering Polymers | PA66 | GF | 100 | 25 | 5 | 0.9127532 | 0.9015182 | 6746.07 | 6137 | 5565.61 | 5047.29 | 4606.93 | 4550.224 | 1.230889 | 1.230889
Zytel® 70G43L NC010 | Zytel® | 70G43L NC010 | cond | DuPont Engineering Polymers | PA66 | GF | 100 | 15 | 5 | 0.9176032 | 0.9063772 | 7936.51 | 7317.07 | 6696.43 | 6122.45 | 5617.98 | 5549.249 | 1.223406 | 1.223406
VESTODUR® 3000 | VESTODUR® | 3000 | dry | Evonik Operations GmbH | PBT | None | 23 | 20 | 5 | 0.5479285 | 0.5545547 | 2658.67 | 2189.18 | 1580.03 | 982.922 | 538.571 | 545.084 | -1.209313 | 1.209313
Zytel® 73G30HSL BK416 | Zytel® | 73G30HSL BK416 | cond | DuPont Engineering Polymers | PA6 | GF | 23 | 10 | 5 | 0.9088086 | 0.8978566 | 5481.44 | 4936.28 | 4467.34 | 4041.06 | 3672.55 | 3628.292 | 1.205096 | 1.205096
Zytel® 73G30L NC010 | Zytel® | 73G30L NC010 | cond | DuPont Engineering Polymers | PA6 | GF | 23 | 10 | 5 | 0.9088086 | 0.8978566 | 5481.44 | 4936.28 | 4467.34 | 4041.06 | 3672.55 | 3628.292 | 1.205096 | 1.205096
Zytel® 73G35HSL BK262 | Zytel® | 73G35HSL BK262 | cond | DuPont Engineering Polymers | PA6 | GF | 23 | 10 | 5 | 0.9088083 | 0.8978566 | 5938.23 | 5347.64 | 4839.61 | 4377.81 | 3978.59 | 3930.645 | 1.205064 | 1.205064
Zytel® 70G30HSLR NC010 | Zytel® | 70G30HSLR NC010 | cond | DuPont Engineering Polymers | PA66 | GF | 23 | 60 | 5 | 0.9583336 | 0.9467979 | 6465.52 | 5940.59 | 5504.59 | 5217.39 | 5000 | 4939.814 | 1.203727 | 1.203727
Zytel® 70G43L NC010 | Zytel® | 70G43L NC010 | cond | DuPont Engineering Polymers | PA66 | GF | 23 | 65 | 5 | 0.9094344 | 0.8986023 | 8990.32 | 8207.07 | 7454.13 | 6742.74 | 6132.08 | 6059.041 | 1.191089 | 1.191089
Zytel® 70G30HSLR NC010 | Zytel® | 70G30HSLR NC010 | cond | DuPont Engineering Polymers | PA66 | GF | 140 | 5 | 5 | 0.972677 | 0.9611106 | 2976.19 | 2923.98 | 2873.56 | 2808.99 | 2732.24 | 2699.75 | 1.189135 | 1.189135
Zytel® 70G30HSL BK039B | Zytel® | 70G30HSL BK039B | cond | DuPont Engineering Polymers | PA66 | GF | 140 | 5 | 5 | 0.972677 | 0.9611106 | 2976.19 | 2923.98 | 2873.56 | 2808.99 | 2732.24 | 2699.75 | 1.189135 | 1.189135
Elastollan® R 3000 | Elastollan® | R 3000 | dry | BASF Polyurethanes GmbH | TPU | GF | 23 | 20 | 5 | 0.8728815 | 0.8628355 | 1388.89 | 1242.24 | 1104.97 | 970.874 | 847.458 | 837.7046 | 1.150906 | 1.150906
Zytel® HTN51G35HSL NC010 | Zytel® | HTN51G35HSL NC010 | dry | DuPont Engineering Polymers | PA6T/XT | GF | 100 | 25 | 5 | 0.9056608 | 0.8952728 | 8823.53 | 8108.11 | 6976.74 | 6250 | 5660.38 | 5595.455 | 1.147005 | 1.147005
Zytel® 73G30L NC010 | Zytel® | 73G30L NC010 | dry | DuPont Engineering Polymers | PA6 | GF | 90 | 25 | 5 | 0.9091829 | 0.89878 | 4080.58 | 3539.64 | 3111.25 | 2795.29 | 2541.43 | 2512.351 | 1.144211 | 1.144211
Zytel® 73G30HSL BK416 | Zytel® | 73G30HSL BK416 | dry | DuPont Engineering Polymers | PA6 | GF | 90 | 25 | 5 | 0.9091829 | 0.89878 | 4080.58 | 3539.64 | 3111.25 | 2795.29 | 2541.43 | 2512.351 | 1.144211 | 1.144211
Zytel® 70G50HSLA BK039B | Zytel® | 70G50HSLA BK039B | cond | DuPont Engineering Polymers | PA66 | GF | 140 | 10 | 5 | 0.9607843 | 0.971753 |  | 5555.56 | 5263.16 | 5102.04 | 4901.96 | 4957.923 | -1.141643 | 1.141643
Zytel® HTN51G35HSL NC010 | Zytel® | HTN51G35HSL NC010 | dry | DuPont Engineering Polymers | PA6T/XT | GF | 100 | 5 | 5 | 0.9056608 | 0.8953425 | 8823.53 | 8108.11 | 6976.74 | 6250 | 5660.38 | 5595.89 | 1.139316 | 1.139316
Elastollan® 1195 A | Elastollan® | 1195 A | dry | BASF Polyurethanes GmbH | TPU | None | 23 | 1.5 | 5 | 0.8335815 | 0.8427678 | 35.1588 | 31.2364 | 27.1867 | 23.1705 | 19.3145 | 19.52735 | -1.102027 | 1.102027
Zytel® HTN51G35HSL NC010 | Zytel® | HTN51G35HSL NC010 | dry | DuPont Engineering Polymers | PA6T/XT | GF | 100 | 20 | 5 | 0.9056608 | 0.895684 | 8823.53 | 8108.11 | 6976.74 | 6250 | 5660.38 | 5598.025 | 1.101602 | 1.101602
Zytel® 70G43L NC010 | Zytel® | 70G43L NC010 | cond | DuPont Engineering Polymers | PA66 | GF | 90 | 10 | 5 | 0.8391498 | 0.8482829 | 7837.62 | 6426.21 | 5281.19 | 4331.67 | 3634.92 | 3674.482 | -1.088376 | 1.088376
Rilsamid® AESNO P302 TL | Rilsamid® | AESNO P302 TL | dry | ARKEMA | PA12 | None | 23 | 1 | 5 | 0.9376061 | 0.9274222 | 326.093 | 303.927 | 283.734 | 263.792 | 247.333 | 244.6466 | 1.086164 | 1.086164
Zytel® HTN51G35HSL NC010 | Zytel® | HTN51G35HSL NC010 | dry | DuPont Engineering Polymers | PA6T/XT | GF | 100 | 10 | 5 | 0.9056608 | 0.8960451 | 8823.53 | 8108.11 | 6976.74 | 6250 | 5660.38 | 5600.282 | 1.061734 | 1.061734
Zytel® 70G43L NC010 | Zytel® | 70G43L NC010 | cond | DuPont Engineering Polymers | PA66 | GF | 23 | 60 | 5 | 0.9077341 | 0.898097 | 9428.12 | 8610.77 | 7785.1 | 7036.51 | 6387.28 | 6319.468 | 1.06167 | 1.06167
Zytel® 73G30HSL BK416 | Zytel® | 73G30HSL BK416 | dry | DuPont Engineering Polymers | PA6 | GF | 90 | 15 | 5 | 0.9066401 | 0.8970749 | 4126.18 | 3582.39 | 3161.21 | 2832.05 | 2567.65 | 2540.561 | 1.055015 | 1.055015
Zytel® 73G30L NC010 | Zytel® | 73G30L NC010 | dry | DuPont Engineering Polymers | PA6 | GF | 90 | 15 | 5 | 0.9066401 | 0.8970749 | 4126.18 | 3582.39 | 3161.21 | 2832.05 | 2567.65 | 2540.561 | 1.055015 | 1.055015
Elastollan® C 95 A | Elastollan® | C 95 A | dry | BASF Polyurethanes GmbH | TPU | None | 23 | 0.5 | 5 | 0.9267729 | 0.936367 | 107.798 | 102.987 | 97.3926 | 91.1971 | 84.519 | 85.39396 | -1.035219 | 1.035219
Zytel® 73G30HSL BK416 | Zytel® | 73G30HSL BK416 | dry | DuPont Engineering Polymers | PA6 | GF | 90 | 20 | 5 | 0.9078952 | 0.898546 | 4118.53 | 3563.43 | 3137.32 | 2815.38 | 2556.07 | 2529.749 | 1.029762 | 1.029762
Zytel® 73G30L NC010 | Zytel® | 73G30L NC010 | dry | DuPont Engineering Polymers | PA6 | GF | 90 | 20 | 5 | 0.9078952 | 0.898546 | 4118.53 | 3563.43 | 3137.32 | 2815.38 | 2556.07 | 2529.749 | 1.029762 | 1.029762
VESTODUR® HI19 | VESTODUR® | HI19 | dry | Evonik Operations GmbH | PBT | None | 23 | 4 | 5 | 0.8870757 | 0.877966 | 335.292 | 298.269 | 263.834 | 232.182 | 205.963 | 203.8479 | 1.026934 | 1.026934
Zytel® 70G30HSLR NC010 | Zytel® | 70G30HSLR NC010 | cond | DuPont Engineering Polymers | PA66 | GF | 23 | 30 | 5 | 0.9534401 | 0.943827 | 7672.63 | 7177.03 | 6726.46 | 6369.43 | 6072.87 | 6011.64 | 1.00826 | 1.00826
Zytel® HTN51G35HSL NC010 | Zytel® | HTN51G35HSL NC010 | dry | DuPont Engineering Polymers | PA6T/XT | GF | 100 | 15 | 5 | 0.9056608 | 0.8966126 | 8823.53 | 8108.11 | 6976.74 | 6250 | 5660.38 | 5603.829 | 0.9990745 | 0.9990745
Zytel® 80G14A NC010A | Zytel® | 80G14A NC010A | cond | DuPont Engineering Polymers | PA66 | GF | 23 | 20 | 5 | 0.873947 | 0.8653069 | 2594.03 | 2372.48 | 2159.83 | 1923.08 | 1680.67 | 1664.054 | 0.9886293 | 0.9886293
Elastollan® C 98 A | Elastollan® | C 98 A | dry | BASF Polyurethanes GmbH | TPU | None | 23 | 2 | 5 | 0.9053494 | 0.8964973 | 116.959 | 108.108 | 100 | 90.9091 | 82.3045 | 81.49976 | 0.9777602 | 0.9777602
VESTODUR® 3000 | VESTODUR® | 3000 | dry | Evonik Operations GmbH | PBT | None | 23 | 10 | 5 | 0.5751238 | 0.580721 | 2799.98 | 2407.63 | 1843.6 | 1219.76 | 701.513 | 708.3403 | -0.9732187 | 0.9732187
Zytel® 73G30HSL BK416 | Zytel® | 73G30HSL BK416 | dry | DuPont Engineering Polymers | PA6 | GF | 90 | 5 | 5 | 0.9050188 | 0.8964836 | 4136.28 | 3617.34 | 3193.06 | 2858.25 | 2586.77 | 2562.374 | 0.9430949 | 0.9430949
Zytel® 73G30L NC010 | Zytel® | 73G30L NC010 | dry | DuPont Engineering Polymers | PA6 | GF | 90 | 5 | 5 | 0.9050188 | 0.8964836 | 4136.28 | 3617.34 | 3193.06 | 2858.25 | 2586.77 | 2562.374 | 0.9430949 | 0.9430949
Zytel® 79G13L NC010 | Zytel® | 79G13L NC010 | cond | DuPont Engineering Polymers | PA66 | GF | 80 | 10 | 5 | 0.9352229 | 0.926454 | 2732.24 | 2525.25 | 2325.58 | 2164.5 | 2024.29 | 2005.31 | 0.9376261 | 0.9376261
Zytel® 70G30HSLR NC010 | Zytel® | 70G30HSLR NC010 | cond | DuPont Engineering Polymers | PA66 | GF | 23 | 20 | 5 | 0.9548474 | 0.9459529 | 7840.19 | 7294.36 | 6865.49 | 6511.69 | 6217.67 | 6159.752 | 0.9315081 | 0.9315081
Zytel® 73G30L NC010 | Zytel® | 73G30L NC010 | dry | DuPont Engineering Polymers | PA6 | GF | 90 | 10 | 5 | 0.9051355 | 0.8967138 | 4141.79 | 3600.07 | 3181.83 | 2849.75 | 2579.41 | 2555.41 | 0.9304442 | 0.9304442
Zytel® 73G30HSL BK416 | Zytel® | 73G30HSL BK416 | dry | DuPont Engineering Polymers | PA6 | GF | 90 | 10 | 5 | 0.9051355 | 0.8967138 | 4141.79 | 3600.07 | 3181.83 | 2849.75 | 2579.41 | 2555.41 | 0.9304442 | 0.9304442
Elastollan® 1164 D | Elastollan® | 1164 D | dry | BASF Polyurethanes GmbH | TPU | None | 23 | 1 | 5 | 0.826446 | 0.8187964 | 156.74 | 138.313 | 119.19 | 100 | 82.6446 | 81.87964 | 0.925599 | 0.925599
Zytel® 73G30HSL BK416 | Zytel® | 73G30HSL BK416 | cond | DuPont Engineering Polymers | PA6 | GF | 23 | 20 | 5 | 0.9155635 | 0.9072524 | 5159.88 | 4650.66 | 4206.74 | 3831.28 | 3507.78 | 3475.938 | 0.9077577 | 0.9077577
Zytel® 73G30L NC010 | Zytel® | 73G30L NC010 | cond | DuPont Engineering Polymers | PA6 | GF | 23 | 20 | 5 | 0.9155635 | 0.9072524 | 5159.88 | 4650.66 | 4206.74 | 3831.28 | 3507.78 | 3475.938 | 0.9077577 | 0.9077577
Zytel® 73G35HSL BK262 | Zytel® | 73G35HSL BK262 | cond | DuPont Engineering Polymers | PA6 | GF | 23 | 20 | 5 | 0.9155608 | 0.9072524 | 5589.87 | 5038.22 | 4557.3 | 4150.56 | 3800.09 | 3765.605 | 0.9074682 | 0.9074682
Rilsamid® AESNO P40 TL | Rilsamid® | AESNO P40 TL | dry | ARKEMA | PA12 | None | 80 | 0.5 | 5 | 0.9144433 | 0.9227178 | 159.474 | 146.275 | 134.075 | 122.936 | 112.418 | 113.4352 | -0.904872 | 0.904872
Zytel® 70G50HSLA BK039B | Zytel® | 70G50HSLA BK039B | cond | DuPont Engineering Polymers | PA66 | GF | 140 | 60 | 5 | 0.9049314 | 0.9130263 |  | 2803.74 | 2553.19 | 2334.63 | 2112.68 | 2131.579 | -0.8945325 | 0.8945325
Zytel® 79G13L NC010 | Zytel® | 79G13L NC010 | cond | DuPont Engineering Polymers | PA66 | GF | 80 | 5 | 5 | 0.9346939 | 0.9263546 | 2762.43 | 2551.02 | 2347.42 | 2183.41 | 2040.82 | 2022.612 | 0.8921927 | 0.8921927
Zytel® 70G43L NC010 | Zytel® | 70G43L NC010 | cond | DuPont Engineering Polymers | PA66 | GF | 100 | 5 | 5 | 0.9274115 | 0.9191704 | 8645.28 | 8043.4 | 7357.87 | 6781.24 | 6289 | 6233.115 | 0.8886163 | 0.8886163
Rilsamid® AESNO P40 TL | Rilsamid® | AESNO P40 TL | dry | ARKEMA | PA12 | None | 23 | 4 | 5 | 0.8896299 | 0.8974518 | 325.975 | 289.513 | 257.57 | 230.461 | 205.025 | 206.8276 | -0.8792312 | 0.8792312
Rilsamid® AESNO P40 TL | Rilsamid® | AESNO P40 TL | dry | ARKEMA | PA12 | None | 80 | 3 | 5 | 0.9183699 | 0.9103927 | 144.928 | 132.743 | 121.457 | 111.111 | 102.041 | 101.1546 | 0.8686323 | 0.8686323
VESTODUR® 2000 | VESTODUR® | 2000 | dry | Evonik Operations GmbH | PBT | None | 23 | 20 | 5 | 0.7160993 | 0.7221678 | 2477.13 | 1773.87 | 1270.27 | 909.635 | 651.389 | 656.9091 | -0.8474342 | 0.8474342
Zytel® 7335F NC010 | Zytel® | 7335F NC010 | cond | DuPont Engineering Polymers | PA6 | None | 23 | 18 | 5 | 0.9472575 | 0.9393742 | 575.08 | 482.574 | 428.571 | 400.891 | 379.747 | 376.5867 | 0.8322223 | 0.8322223
Zytel® 73G30L NC010 | Zytel® | 73G30L NC010 | cond | DuPont Engineering Polymers | PA6 | GF | 23 | 55 | 5 | 0.9567541 | 0.948958 | 3110.86 | 2851.62 | 2647.94 | 2513.3 | 2404.61 | 2385.016 | 0.8148472 | 0.8148472
Zytel® 73G30HSL BK416 | Zytel® | 73G30HSL BK416 | cond | DuPont Engineering Polymers | PA6 | GF | 23 | 55 | 5 | 0.9567541 | 0.948958 | 3110.86 | 2851.62 | 2647.94 | 2513.3 | 2404.61 | 2385.016 | 0.8148472 | 0.8148472
Zytel® 73G35HSL BK262 | Zytel® | 73G35HSL BK262 | cond | DuPont Engineering Polymers | PA6 | GF | 23 | 55 | 5 | 0.9567496 | 0.948958 | 3370.1 | 3089.25 | 2868.6 | 2722.75 | 2604.99 | 2583.775 | 0.814385 | 0.814385
Elastollan® C 95 A | Elastollan® | C 95 A | dry | BASF Polyurethanes GmbH | TPU | None | 23 | 2 | 5 | 0.8781167 | 0.8852119 | 85.8369 | 78.7402 | 70.922 | 63.0915 | 55.4017 | 55.84935 | -0.8080012 | 0.8080012
Zytel® 70G50HSLA BK039B | Zytel® | 70G50HSLA BK039B | cond | DuPont Engineering Polymers | PA66 | GF | 140 | 30 | 5 | 0.9347833 | 0.9423161 |  | 3947.37 | 3703.7 | 3488.37 | 3260.87 | 3287.147 | -0.8058304 | 0.8058304
Zytel® ST801 NC010A | Zytel® | ST801 NC010A | cond | DuPont Engineering Polymers | PA66 | None | 23 | 10 | 5 | 0.7597403 | 0.7658555 |  | 657.895 | 540.541 | 427.35 | 324.675 | 327.2884 | -0.8049157 | 0.8049157
Rilsamid® AMNO P40 TLD | Rilsamid® | AMNO P40 TLD | dry | ARKEMA | PA12 | None | 23 | 5 | 5 | 0.9338689 | 0.926356 | 279.183 | 260.98 | 243.709 | 227.548 | 212.5 | 210.7905 | 0.8044909 | 0.8044909
Rilsamid® AESNO P40 TL | Rilsamid® | AESNO P40 TL | dry | ARKEMA | PA12 | None | 23 | 1 | 5 | 0.8906396 | 0.897705 | 360.034 | 320.487 | 285.837 | 254.946 | 227.065 | 228.8663 | -0.7932932 | 0.7932932
Zytel® 80G14A NC010A | Zytel® | 80G14A NC010A | cond | DuPont Engineering Polymers | PA66 | GF | 23 | 15 | 5 | 0.9053673 | 0.8982033 | 2832.68 | 2576.96 | 2352 | 2132.35 | 1930.56 | 1915.284 | 0.791279 | 0.791279
Zytel® 70G50HSLA BK039B | Zytel® | 70G50HSLA BK039B | cond | DuPont Engineering Polymers | PA66 | GF | 23 | 40 | 5 | 0.8666668 | 0.8734755 | 11688 | 10371.5 | 8695.65 | 7692.31 | 6666.67 | 6719.044 | -0.7856134 | 0.7856134
Zytel® 101L NC010 | Zytel® | 101L NC010 | cond | DuPont Engineering Polymers | PA66 | None | 90 | 12 | 5 | 0.913371 | 0.9062198 | 330.579 | 300 | 272.109 | 247.423 | 225.989 | 224.2196 | 0.78295 | 0.78295
Zytel® 135F NC010 | Zytel® | 135F NC010 | cond | DuPont Engineering Polymers | PA66 | None | 23 | 8 | 5 | 0.785585 | 0.7916588 | 1985.1 | 1778.08 | 1539.22 | 1268.05 | 996.161 | 1003.863 | -0.7731611 | 0.7731611
Elastollan® 1195 A | Elastollan® | 1195 A | dry | BASF Polyurethanes GmbH | TPU | None | 23 | 1 | 5 | 0.8263583 | 0.8326315 | 38.3142 | 34.2466 | 29.8507 | 25.3165 | 20.9205 | 21.07931 | -0.7591333 | 0.7591333
Rilsamid® AESNO P40 TL | Rilsamid® | AESNO P40 TL | dry | ARKEMA | PA12 | None | 80 | 2.5 | 5 | 0.9186131 | 0.9116848 | 146.568 | 134.289 | 123.187 | 112.77 | 103.592 | 102.8107 | 0.7542109 | 0.7542109
Zytel® 70G30HSLR NC010 | Zytel® | 70G30HSLR NC010 | cond | DuPont Engineering Polymers | PA66 | GF | 80 | 10 | 5 | 0.9633509 | 0.9561455 | 6289.31 | 5917.16 | 5649.72 | 5434.78 | 5235.6 | 5196.44 | 0.7479521 | 0.7479521
Zytel® 79G13L NC010 | Zytel® | 79G13L NC010 | cond | DuPont Engineering Polymers | PA66 | GF | 23 | 25 | 5 | 0.8683983 | 0.8619248 | 3702.37 | 3383.59 | 3107.5 | 2763.49 | 2399.81 | 2381.921 | 0.7454497 | 0.7454497
Elastollan® C 64 D | Elastollan® | C 64 D | dry | BASF Polyurethanes GmbH | TPU | None | 23 | 7 | 5 | 0.8415309 | 0.8352729 | 177.62 | 155.211 | 133.818 | 113.932 | 95.8773 | 95.16432 | 0.7436418 | 0.7436418
VESTODUR® HI19 | VESTODUR® | HI19 | dry | Evonik Operations GmbH | PBT | None | 23 | 6 | 5 | 0.8813088 | 0.8747688 | 298.507 | 260.87 | 229.885 | 202.02 | 178.042 | 176.7208 | 0.7420727 | 0.7420727
VESTODUR® 2000 | VESTODUR® | 2000 | dry | Evonik Operations GmbH | PBT | None | 23 | 15 | 5 | 0.716102 | 0.7213797 | 3041.34 | 2177.9 | 1559.59 | 1116.82 | 799.757 | 805.6513 | -0.7370119 | 0.7370119
Zytel® 73G30L NC010 | Zytel® | 73G30L NC010 | dry | DuPont Engineering Polymers | PA6 | GF | 60 | 60 | 5 | 0.9294097 | 0.9225615 | 3846.15 | 3191.49 | 2764.98 | 2531.65 | 2352.94 | 2335.603 | 0.7368351 | 0.7368351
Zytel® 73G30HSL BK416 | Zytel® | 73G30HSL BK416 | dry | DuPont Engineering Polymers | PA6 | GF | 60 | 60 | 5 | 0.9294097 | 0.9225615 | 3846.15 | 3191.49 | 2764.98 | 2531.65 | 2352.94 | 2335.603 | 0.7368351 | 0.7368351
Zytel® 70G50HSLA BK039B | Zytel® | 70G50HSLA BK039B | cond | DuPont Engineering Polymers | PA66 | GF | 23 | 80 | 5 | 0.8871945 | 0.8808648 | 11688 | 7766.99 | 6837.61 | 6060.61 | 5376.94 | 5338.578 | 0.7134544 | 0.7134544
VESTODUR® 3000 | VESTODUR® | 3000 | dry | Evonik Operations GmbH | PBT | None | 23 | 5 | 5 | 0.5834217 | 0.5875044 | 2832.93 | 2461.36 | 1913.44 | 1287.65 | 751.243 | 756.5 | -0.6997765 | 0.6997765
Zytel® HTN51G35HSL NC010 | Zytel® | HTN51G35HSL NC010 | dry | DuPont Engineering Polymers | PA6T/XT | GF | 150 | 30 | 5 | 0.8977266 | 0.9039569 | 5000 | 4545.45 | 4166.67 | 3797.47 | 3409.09 | 3432.749 | -0.6940051 | 0.6940051
Zytel® 7335F NC010 | Zytel® | 7335F NC010 | cond | DuPont Engineering Polymers | PA6 | None | 23 | 15 | 5 | 0.9445026 | 0.9380273 | 672.78 | 553.148 | 481.185 | 447.913 | 423.055 | 420.1546 | 0.6855786 | 0.6855786
Zytel® 79G13L NC010 | Zytel® | 79G13L NC010 | cond | DuPont Engineering Polymers | PA66 | GF | 23 | 10 | 5 | 0.8867414 | 0.8927853 | 3984.06 | 3703.7 | 3424.66 | 3115.26 | 2762.43 | 2781.258 | -0.6815887 | 0.6815887
Zytel® 70G50HSLA BK039B | Zytel® | 70G50HSLA BK039B | cond | DuPont Engineering Polymers | PA66 | GF | 140 | 50 | 5 | 0.9178744 | 0.9116299 |  | 3125 | 2873.56 | 2631.58 | 2415.46 | 2399.027 | 0.6803279 | 0.6803279
Zytel® 70G43L NC010 | Zytel® | 70G43L NC010 | cond | DuPont Engineering Polymers | PA66 | GF | 90 | 5 | 5 | 0.8361057 | 0.8304652 | 7910.99 | 6449.28 | 5312.71 | 4362.69 | 3647.67 | 3623.062 | 0.6746113 | 0.6746113
Zytel® 70G30HSL BK039B | Zytel® | 70G30HSL BK039B | cond | DuPont Engineering Polymers | PA66 | GF | 140 | 30 | 5 | 0.9289516 | 0.9351691 | 2271.4 | 2156.88 | 2027.15 | 1903.07 | 1767.86 | 1779.692 | -0.6692998 | 0.6692998
Zytel® 70G30HSLR NC010 | Zytel® | 70G30HSLR NC010 | cond | DuPont Engineering Polymers | PA66 | GF | 140 | 30 | 5 | 0.9289516 | 0.9351691 | 2271.4 | 2156.88 | 2027.15 | 1903.07 | 1767.86 | 1779.692 | -0.6692998 | 0.6692998
Rilsamid® AESNO P40 TL | Rilsamid® | AESNO P40 TL | dry | ARKEMA | PA12 | None | 23 | 2 | 5 | 0.8947347 | 0.8888789 | 346.934 | 310.024 | 276.239 | 246.007 | 220.111 | 218.6704 | 0.6544722 | 0.6544722
Elastollan® C 98 A | Elastollan® | C 98 A | dry | BASF Polyurethanes GmbH | TPU | None | 23 | 1 | 5 | 0.9287185 | 0.9347338 | 133.156 | 126.263 | 119.048 | 111.235 | 103.306 | 103.9751 | -0.6476988 | 0.6476988
Zytel® HTN51G35HSL NC010 | Zytel® | HTN51G35HSL NC010 | dry | DuPont Engineering Polymers | PA6T/XT | GF | 150 | 25 | 5 | 0.8977266 | 0.9034714 | 5000 | 4545.45 | 4166.67 | 3797.47 | 3409.09 | 3430.905 | -0.6399189 | 0.6399189
Elastollan® C 98 A | Elastollan® | C 98 A | dry | BASF Polyurethanes GmbH | TPU | None | 23 | 5 | 5 | 0.8574496 | 0.852083 | 92.2509 | 84.7458 | 71.9424 | 62.5 | 53.5906 | 53.25519 | 0.625875 | 0.625875
Zytel® 70G43L NC010 | Zytel® | 70G43L NC010 | cond | DuPont Engineering Polymers | PA66 | GF | 23 | 30 | 5 | 0.9019008 | 0.8963259 | 11237.3 | 10217.5 | 9222.94 | 8279.07 | 7466.9 | 7420.745 | 0.61813 | 0.61813
Zytel® 70G43L NC010 | Zytel® | 70G43L NC010 | cond | DuPont Engineering Polymers | PA66 | GF | 100 | 20 | 5 | 0.9144686 | 0.9089095 | 7391.69 | 6759.93 | 6166.06 | 5621.21 | 5140.42 | 5109.171 | 0.6079054 | 0.6079054
Zytel® 79G13L NC010 | Zytel® | 79G13L NC010 | cond | DuPont Engineering Polymers | PA66 | GF | 23 | 20 | 5 | 0.8759519 | 0.8706604 | 3824.09 | 3521.13 | 3231.02 | 2890.17 | 2531.65 | 2516.357 | 0.6040853 | 0.6040853
Zytel® HTN51G35HSL NC010 | Zytel® | HTN51G35HSL NC010 | dry | DuPont Engineering Polymers | PA6T/XT | GF | 150 | 20 | 5 | 0.8977266 | 0.9031335 | 5000 | 4545.45 | 4166.67 | 3797.47 | 3409.09 | 3429.622 | -0.6022778 | 0.6022778
Zytel® 73G35HSL BK262 | Zytel® | 73G35HSL BK262 | cond | DuPont Engineering Polymers | PA6 | GF | 23 | 30 | 5 | 0.9241777 | 0.918678 | 5030.28 | 4554.38 | 4152.16 | 3810.62 | 3521.69 | 3500.733 | 0.5950931 | 0.5950931
Zytel® 73G30HSL BK416 | Zytel® | 73G30HSL BK416 | cond | DuPont Engineering Polymers | PA6 | GF | 23 | 30 | 5 | 0.9241763 | 0.918678 | 4643.34 | 4204.04 | 3832.76 | 3517.5 | 3250.79 | 3231.45 | 0.5949391 | 0.5949391
Zytel® 73G30L NC010 | Zytel® | 73G30L NC010 | cond | DuPont Engineering Polymers | PA6 | GF | 23 | 30 | 5 | 0.9241763 | 0.918678 | 4643.34 | 4204.04 | 3832.76 | 3517.5 | 3250.79 | 3231.45 | 0.5949391 | 0.5949391
Zytel® 73G30L NC010 | Zytel® | 73G30L NC010 | dry | DuPont Engineering Polymers | PA6 | GF | 60 | 10 | 5 | 0.9454751 | 0.9401169 | 4611.07 | 3824.81 | 3359.01 | 3134.53 | 2963.62 | 2946.825 | 0.5667209 | 0.5667209
Zytel® 73G30HSL BK416 | Zytel® | 73G30HSL BK416 | dry | DuPont Engineering Polymers | PA6 | GF | 60 | 10 | 5 | 0.9454751 | 0.9401169 | 4611.07 | 3824.81 | 3359.01 | 3134.53 | 2963.62 | 2946.825 | 0.5667209 | 0.5667209
Elastollan® R 3000 | Elastollan® | R 3000 | dry | BASF Polyurethanes GmbH | TPU | GF | 23 | 30 | 5 | 0.8053076 | 0.800766 | 1185.15 | 1000.83 | 831.144 | 680.011 | 547.618 | 544.5297 | 0.5639547 | 0.5639547
Rilsamid® AESNO P40 TL | Rilsamid® | AESNO P40 TL | dry | ARKEMA | PA12 | None | 23 | 3 | 5 | 0.8913396 | 0.8963526 | 337.717 | 299.338 | 266.729 | 238.523 | 212.605 | 213.8007 | -0.5624122 | 0.5624122
Elastollan® C 64 D | Elastollan® | C 64 D | dry | BASF Polyurethanes GmbH | TPU | None | 23 | 3 | 5 | 0.8803024 | 0.8851299 | 235.11 | 214.439 | 193.299 | 172.117 | 151.515 | 152.3459 | -0.5483999 | 0.5483999
Zytel® 70G50HSLA BK039B | Zytel® | 70G50HSLA BK039B | cond | DuPont Engineering Polymers | PA66 | GF | 140 | 40 | 5 | 0.9230769 | 0.9277457 |  | 3508.77 | 3252.03 | 3030.3 | 2797.2 | 2811.348 | -0.5057811 | 0.5057811
Zytel® HTN51G35HSL NC010 | Zytel® | HTN51G35HSL NC010 | dry | DuPont Engineering Polymers | PA6T/XT | GF | 150 | 10 | 5 | 0.8977266 | 0.902261 | 5000 | 4545.45 | 4166.67 | 3797.47 | 3409.09 | 3426.309 | -0.5050934 | 0.5050934
Elastollan® R 3000 | Elastollan® | R 3000 | dry | BASF Polyurethanes GmbH | TPU | GF | 23 | 10 | 5 | 0.9380975 | 0.9334142 | 1720.18 | 1636.01 | 1545.77 | 1453.9 | 1363.9 | 1357.091 | 0.4992396 | 0.4992396
Zytel® HTN51G35HSL NC010 | Zytel® | HTN51G35HSL NC010 | dry | DuPont Engineering Polymers | PA6T/XT | GF | 150 | 15 | 5 | 0.8977266 | 0.9021698 | 5000 | 4545.45 | 4166.67 | 3797.47 | 3409.09 | 3425.963 | -0.4949332 | 0.4949332
Elastollan® 1164 D | Elastollan® | 1164 D | dry | BASF Polyurethanes GmbH | TPU | None | 23 | 2 | 5 | 0.7999997 | 0.7960587 | 128.205 | 109.29 | 91.3242 | 74.6269 | 59.7015 | 59.40739 | 0.4926353 | 0.4926353
Zytel® HTN51G35HSL NC010 | Zytel® | HTN51G35HSL NC010 | dry | DuPont Engineering Polymers | PA6T/XT | GF | 150 | 5 | 5 | 0.8977266 | 0.9020641 | 5000 | 4545.45 | 4166.67 | 3797.47 | 3409.09 | 3425.561 | -0.4831577 | 0.4831577
Zytel® 73G30L NC010 | Zytel® | 73G30L NC010 | dry | DuPont Engineering Polymers | PA6 | GF | 60 | 30 | 5 | 0.9331193 | 0.9375514 | 4108.89 | 3541.9 | 3142.46 | 2928.5 | 2732.64 | 2745.619 | -0.4749688 | 0.4749688
Zytel® 73G30HSL BK416 | Zytel® | 73G30HSL BK416 | dry | DuPont Engineering Polymers | PA6 | GF | 60 | 30 | 5 | 0.9331193 | 0.9375514 | 4108.89 | 3541.9 | 3142.46 | 2928.5 | 2732.64 | 2745.619 | -0.4749688 | 0.4749688
Rilsamid® AESNO P40 TL | Rilsamid® | AESNO P40 TL | dry | ARKEMA | PA12 | None | 80 | 1.5 | 5 | 0.9133457 | 0.9176734 | 152.263 | 139.416 | 128.238 | 117.536 | 107.351 | 107.8597 | -0.4738346 | 0.4738346
Zytel® 70G30HSLR NC010 | Zytel® | 70G30HSLR NC010 | cond | DuPont Engineering Polymers | PA66 | GF | 140 | 35 | 5 | 0.9275338 | 0.9232798 | 2201.26 | 2083.33 | 1955.31 | 1822.92 | 1690.82 | 1683.065 | 0.4586422 | 0.4586422
Zytel® 70G30HSL BK039B | Zytel® | 70G30HSL BK039B | cond | DuPont Engineering Polymers | PA66 | GF | 140 | 35 | 5 | 0.9275338 | 0.9232798 | 2201.26 | 2083.33 | 1955.31 | 1822.92 | 1690.82 | 1683.065 | 0.4586422 | 0.4586422
Zytel® 101L NC010 | Zytel® | 101L NC010 | cond | DuPont Engineering Polymers | PA66 | None | 90 | 10 | 5 | 0.8970388 | 0.9011476 | 364.197 | 326.061 | 292.457 | 263.371 | 236.254 | 237.3361 | -0.4580374 | 0.4580374
Elastollan® C 95 A | Elastollan® | C 95 A | dry | BASF Polyurethanes GmbH | TPU | None | 23 | 3.5 | 5 | 0.8584367 | 0.8546422 | 74.9483 | 67.1305 | 59.3263 | 51.5748 | 44.2737 | 44.078 | 0.4420183 | 0.4420183
Elastollan® R 3000 | Elastollan® | R 3000 | dry | BASF Polyurethanes GmbH | TPU | GF | 23 | 5 | 5 | 0.9699192 | 0.9656986 | 2028.87 | 1977.75 | 1920.07 | 1862.32 | 1806.3 | 1798.44 | 0.4351575 | 0.4351575
Rilsamid® AMNO P40 TLD | Rilsamid® | AMNO P40 TLD | dry | ARKEMA | PA12 | None | 23 | 6 | 5 | 0.9340277 | 0.9299939 | 272.727 | 255.319 | 238.095 | 223.048 | 208.333 | 207.4333 | 0.4318656 | 0.4318656
VESTAKEEP® 2000 G | VESTAKEEP® | 2000 G | dry | Evonik Operations GmbH | PEEK | None | 150 | 15 | 5 | 0.6904773 | 0.6931242 | 1026.43 | 707.005 | 489.222 | 337.804 | 233.246 | 234.1401 | -0.3833449 | 0.3833449
Zytel® 73G30HSL BK416 | Zytel® | 73G30HSL BK416 | dry | DuPont Engineering Polymers | PA6 | GF | 60 | 20 | 5 | 0.9422316 | 0.9386819 | 4331.91 | 3680.49 | 3275.32 | 3054.09 | 2877.66 | 2866.819 | 0.3767339 | 0.3767339
Zytel® 73G30L NC010 | Zytel® | 73G30L NC010 | dry | DuPont Engineering Polymers | PA6 | GF | 60 | 20 | 5 | 0.9422316 | 0.9386819 | 4331.91 | 3680.49 | 3275.32 | 3054.09 | 2877.66 | 2866.819 | 0.3767339 | 0.3767339
Zytel® 70G50HSLA BK039B | Zytel® | 70G50HSLA BK039B | cond | DuPont Engineering Polymers | PA66 | GF | 140 | 20 | 5 | 0.9599992 | 0.9635053 |  | 4651.16 | 4347.83 | 4166.67 | 4000 | 4014.609 | -0.365217 | 0.365217
Zytel® 70G43L NC010 | Zytel® | 70G43L NC010 | cond | DuPont Engineering Polymers | PA66 | GF | 23 | 20 | 5 | 0.901078 | 0.8978459 | 11613.9 | 10581.3 | 9499.9 | 8541.38 | 7696.45 | 7668.843 | 0.3586924 | 0.3586924
Elastollan® R 3000 | Elastollan® | R 3000 | dry | BASF Polyurethanes GmbH | TPU | GF | 23 | 25 | 5 | 0.8393139 | 0.8363243 | 1275.73 | 1111.86 | 955.63 | 810.014 | 679.856 | 677.4344 | 0.3561973 | 0.3561973
Rilsamid® AESNO P302 TL | Rilsamid® | AESNO P302 TL | dry | ARKEMA | PA12 | None | 23 | 5 | 5 | 0.9305916 | 0.9273744 | 292.656 | 272.723 | 255.064 | 238.415 | 221.867 | 221.1 | 0.3457141 | 0.3457141
Rilsamid® AMNO P40 TLD | Rilsamid® | AMNO P40 TLD | dry | ARKEMA | PA12 | None | 23 | 1 | 5 | 0.9295639 | 0.9327745 | 306.839 | 285.562 | 268.525 | 251.249 | 233.552 | 234.3587 | -0.3453916 | 0.3453916
Zytel® 73G30HSL BK416 | Zytel® | 73G30HSL BK416 | cond | DuPont Engineering Polymers | PA6 | GF | 23 | 40 | 5 | 0.9295991 | 0.9265629 | 4046.32 | 3674.07 | 3373.52 | 3134.05 | 2913.41 | 2903.895 | 0.32661 | 0.32661
Zytel® 73G30L NC010 | Zytel® | 73G30L NC010 | cond | DuPont Engineering Polymers | PA6 | GF | 23 | 40 | 5 | 0.9295991 | 0.9265629 | 4046.32 | 3674.07 | 3373.52 | 3134.05 | 2913.41 | 2903.895 | 0.32661 | 0.32661
Zytel® 73G35HSL BK262 | Zytel® | 73G35HSL BK262 | cond | DuPont Engineering Polymers | PA6 | GF | 23 | 40 | 5 | 0.9295981 | 0.9265629 | 4383.52 | 3980.25 | 3654.65 | 3395.22 | 3156.19 | 3145.885 | 0.3265029 | 0.3265029
Rilsamid® AESNO P40 TL | Rilsamid® | AESNO P40 TL | dry | ARKEMA | PA12 | None | 23 | 5 | 5 | 0.8917299 | 0.8888189 | 313.223 | 279.951 | 249.185 | 222.065 | 198.022 | 197.3756 | 0.3264385 | 0.3264385
Rilsamid® AESNO P40 TL | Rilsamid® | AESNO P40 TL | dry | ARKEMA | PA12 | None | 80 | 2 | 5 | 0.9130997 | 0.9101387 | 149.122 | 136.542 | 125.793 | 115.155 | 105.148 | 104.807 | 0.3242811 | 0.3242811
Rilsamid® AESNO P302 TL | Rilsamid® | AESNO P302 TL | dry | ARKEMA | PA12 | None | 23 | 6 | 5 | 0.9319016 | 0.9289711 | 284.36 | 265.487 | 246.914 | 230.769 | 215.054 | 214.3777 | 0.3144596 | 0.3144596
Zytel® 73G30L NC010 | Zytel® | 73G30L NC010 | dry | DuPont Engineering Polymers | PA6 | GF | 60 | 40 | 5 | 0.92276 | 0.9256573 | 4009.89 | 3409.62 | 2998.86 | 2754.53 | 2541.77 | 2549.751 | -0.3139871 | 0.3139871
Zytel® 73G30HSL BK416 | Zytel® | 73G30HSL BK416 | dry | DuPont Engineering Polymers | PA6 | GF | 60 | 40 | 5 | 0.92276 | 0.9256573 | 4009.89 | 3409.62 | 2998.86 | 2754.53 | 2541.77 | 2549.751 | -0.3139871 | 0.3139871
Rilsamid® AESNO P302 TL | Rilsamid® | AESNO P302 TL | dry | ARKEMA | PA12 | None | 23 | 3 | 5 | 0.9335135 | 0.9306816 | 309.732 | 288.213 | 268.971 | 251.991 | 235.237 | 234.5234 | 0.3033625 | 0.3033625
Elastollan® C 64 D | Elastollan® | C 64 D | dry | BASF Polyurethanes GmbH | TPU | None | 23 | 4 | 5 | 0.8665378 | 0.8690629 | 213.675 | 192.031 | 170.503 | 149.533 | 129.576 | 129.9536 | -0.2913936 | 0.2913936
Elastollan® C 95 A | Elastollan® | C 95 A | dry | BASF Polyurethanes GmbH | TPU | None | 23 | 1 | 5 | 0.9035176 | 0.9008982 | 98.0968 | 91.5906 | 85.1062 | 77.3374 | 69.8757 | 69.67312 | 0.2899099 | 0.2899099
Elastollan® C 98 A | Elastollan® | C 98 A | dry | BASF Polyurethanes GmbH | TPU | None | 23 | 3 | 5 | 0.8863117 | 0.8888524 | 106.007 | 97.0874 | 87.7193 | 78.534 | 69.6056 | 69.80513 | -0.2866602 | 0.2866602
Elastollan® C 64 D | Elastollan® | C 64 D | dry | BASF Polyurethanes GmbH | TPU | None | 23 | 2 | 5 | 0.8968318 | 0.8992337 | 261.438 | 242.424 | 222.469 | 201.816 | 180.995 | 181.4798 | -0.2678296 | 0.2678296
Zytel® 70G43L NC010 | Zytel® | 70G43L NC010 | cond | DuPont Engineering Polymers | PA66 | GF | 60 | 10 | 5 | 0.8335112 | 0.8316935 | 8351.95 | 6869.4 | 5520.99 | 4496.94 | 3748.25 | 3740.076 | 0.2180805 | 0.2180805
Elastollan® R 3000 | Elastollan® | R 3000 | dry | BASF Polyurethanes GmbH | TPU | GF | 23 | 15 | 5 | 0.9045906 | 0.9026487 | 1526.51 | 1405.24 | 1292.02 | 1181.12 | 1068.43 | 1066.136 | 0.2146725 | 0.2146725
Elastollan® R 2000 | Elastollan® | R 2000 | dry | BASF Polyurethanes GmbH | TPU | GF | 23 | 10 | 5 | 0.889811 | 0.8880412 | 1165.89 | 1069.07 | 969.361 | 871.448 | 775.424 | 773.8817 | 0.1988986 | 0.1988986
Rilsamid® AESNO P40 TL | Rilsamid® | AESNO P40 TL | dry | ARKEMA | PA12 | None | 80 | 1 | 5 | 0.9190624 | 0.9208764 | 155.645 | 142.698 | 130.527 | 119.833 | 110.134 | 110.3514 | -0.1973788 | 0.1973788
Rilsamid® AMNO P40 TLD | Rilsamid® | AMNO P40 TLD | dry | ARKEMA | PA12 | None | 23 | 3 | 5 | 0.9285024 | 0.9302004 | 293.992 | 274.287 | 255.475 | 239.057 | 221.965 | 222.3709 | -0.1828696 | 0.1828696
Zytel® 101L NC010 | Zytel® | 101L NC010 | cond | DuPont Engineering Polymers | PA66 | None | 90 | 6 | 5 | 0.8860784 | 0.884476 | 422.535 | 370.37 | 324.324 | 285.714 | 253.165 | 252.7072 | 0.1808397 | 0.1808397
Zytel® 70G30HSLR NC010 | Zytel® | 70G30HSLR NC010 | cond | DuPont Engineering Polymers | PA66 | GF | 80 | 5 | 5 | 0.9611269 | 0.962777 | 6387.57 | 6012.04 | 5737.58 | 5536.48 | 5321.26 | 5330.395 | -0.1716763 | 0.1716763
Elastollan® C 64 D | Elastollan® | C 64 D | dry | BASF Polyurethanes GmbH | TPU | None | 23 | 8 | 5 | 0.835032 | 0.8364457 | 169.348 | 146.87 | 125.648 | 106.143 | 88.6328 | 88.78286 | -0.1693047 | 0.1693047
Zytel® 70G43L NC010 | Zytel® | 70G43L NC010 | cond | DuPont Engineering Polymers | PA66 | GF | 23 | 40 | 5 | 0.9023672 | 0.9008594 | 10780.8 | 9803.55 | 8822.72 | 7954.7 | 7178.06 | 7166.066 | 0.1670858 | 0.1670858
Zytel® 70G43L NC010 | Zytel® | 70G43L NC010 | cond | DuPont Engineering Polymers | PA66 | GF | 23 | 50 | 5 | 0.9050044 | 0.903607 | 10171.4 | 9289.8 | 8359.03 | 7550.14 | 6832.91 | 6822.36 | 0.1544058 | 0.1544058
Elastollan® C 98 A | Elastollan® | C 98 A | dry | BASF Polyurethanes GmbH | TPU | None | 23 | 4 | 5 | 0.8727284 | 0.8740276 | 98.2801 | 88.4956 | 78.8955 | 69.4444 | 60.6061 | 60.69632 | -0.1488679 | 0.1488679
Elastollan® C 95 A | Elastollan® | C 95 A | dry | BASF Polyurethanes GmbH | TPU | None | 23 | 2.5 | 5 | 0.8679406 | 0.8691786 | 81.7216 | 74.1547 | 66.3573 | 58.5373 | 50.8069 | 50.87937 | -0.1426361 | 0.1426361
VESTODUR® 3000 | VESTODUR® | 3000 | dry | Evonik Operations GmbH | PBT | None | 23 | 25 | 5 | 0.53246 | 0.5317917 | 2543.77 | 2024.77 | 1400.8 | 837.4 | 445.882 | 445.3224 | 0.1255106 | 0.1255106
Zytel® 42A NC010 | Zytel® | 42A NC010 | cond | DuPont Engineering Polymers | PA66 | None | 23 | 8 | 5 | 0.7876741 | 0.7886219 | 1095.39 | 920.422 | 747.782 | 596.272 | 469.668 | 470.2332 | -0.1203309 | 0.1203309
Zytel® 45HSB NC010 | Zytel® | 45HSB NC010 | cond | DuPont Engineering Polymers | PA66 | None | 23 | 8 | 5 | 0.7876741 | 0.7886219 | 1095.39 | 920.422 | 747.782 | 596.272 | 469.668 | 470.2332 | -0.1203309 | 0.1203309
Zytel® 79G13L NC010 | Zytel® | 79G13L NC010 | cond | DuPont Engineering Polymers | PA66 | GF | 23 | 15 | 5 | 0.8833933 | 0.8823587 | 3906.25 | 3623.19 | 3333.33 | 3000 | 2650.18 | 2647.076 | 0.1171212 | 0.1171212
Zytel® 79G13L NC010 | Zytel® | 79G13L NC010 | cond | DuPont Engineering Polymers | PA66 | GF | 80 | 15 | 5 | 0.9295937 | 0.9285473 | 2678.57 | 2479.34 | 2269.29 | 2103.79 | 1955.67 | 1953.468 | 0.112573 | 0.112573
Elastollan® C 64 D | Elastollan® | C 64 D | dry | BASF Polyurethanes GmbH | TPU | None | 23 | 5 | 5 | 0.8563577 | 0.8554138 | 197.707 | 175.685 | 154.131 | 133.547 | 114.364 | 114.238 | 0.1102178 | 0.1102178
Elastollan® R 2000 | Elastollan® | R 2000 | dry | BASF Polyurethanes GmbH | TPU | GF | 23 | 24 | 5 | 0.838078 | 0.8389644 | 810.811 | 701.754 | 601.504 | 509.554 | 427.046 | 427.4977 | -0.1057669 | 0.1057669
Zytel® 70G50HSLA BK039B | Zytel® | 70G50HSLA BK039B | cond | DuPont Engineering Polymers | PA66 | GF | 23 | 60 | 5 | 0.8729636 | 0.8738723 | 11688 | 9677.42 | 7594.94 | 6666.67 | 5819.76 | 5825.818 | -0.1040996 | 0.1040996
Elastollan® R 2000 | Elastollan® | R 2000 | dry | BASF Polyurethanes GmbH | TPU | GF | 23 | 5 | 5 | 0.9225572 | 0.9216211 | 1427.22 | 1344.37 | 1260.16 | 1173.77 | 1082.87 | 1081.771 | 0.1014751 | 0.1014751
Elastollan® R 2000 | Elastollan® | R 2000 | dry | BASF Polyurethanes GmbH | TPU | GF | 23 | 15 | 5 | 0.8674993 | 0.8683063 | 997.91 | 894.411 | 796.035 | 698.985 | 606.369 | 606.9331 | -0.09302963 | 0.09302963
Elastollan® C 64 D | Elastollan® | C 64 D | dry | BASF Polyurethanes GmbH | TPU | None | 23 | 6 | 5 | 0.8482684 | 0.8475048 | 186.278 | 164.069 | 142.586 | 122.374 | 103.806 | 103.7126 | 0.09001578 | 0.09001578
Rilsamid® AESNO P302 TL | Rilsamid® | AESNO P302 TL | dry | ARKEMA | PA12 | None | 23 | 4 | 5 | 0.9289496 | 0.9296155 | 301.681 | 280.407 | 262.186 | 245.713 | 228.255 | 228.4186 | -0.07167591 | 0.07167591
Elastollan® C 64 D | Elastollan® | C 64 D | dry | BASF Polyurethanes GmbH | TPU | None | 23 | 1 | 5 | 0.9148943 | 0.9154887 | 286.533 | 269.542 | 251.889 | 232.558 | 212.766 | 212.9042 | -0.06496278 | 0.06496278
Elastollan® R 2000 | Elastollan® | R 2000 | dry | BASF Polyurethanes GmbH | TPU | GF | 23 | 20 | 5 | 0.8513138 | 0.8518493 | 883.651 | 776.617 | 674.022 | 580 | 493.762 | 494.0726 | -0.0629092 | 0.0629092
VESTAKEEP® 2000 G | VESTAKEEP® | 2000 G | dry | Evonik Operations GmbH | PEEK | None | 150 | 10 | 5 | 0.6922269 | 0.691824 | 1206.93 | 831.54 | 574.273 | 397.023 | 274.83 | 274.67 | 0.05820754 | 0.05820754
Rilsamid® AMNO P40 TLD | Rilsamid® | AMNO P40 TLD | dry | ARKEMA | PA12 | None | 23 | 2 | 5 | 0.9329296 | 0.9324554 | 299.426 | 279.64 | 262.108 | 245.354 | 228.898 | 228.7817 | 0.05082059 | 0.05082059
Zytel® 70G43L NC010 | Zytel® | 70G43L NC010 | cond | DuPont Engineering Polymers | PA66 | GF | 100 | 10 | 5 | 0.9245854 | 0.9243523 | 8357.14 | 7753.63 | 7075.92 | 6512.4 | 6021.27 | 6019.752 | 0.02520697 | 0.02520697
Zytel® 70G43L NC010 | Zytel® | 70G43L NC010 | cond | DuPont Engineering Polymers | PA66 | GF | 90 | 15 | 5 | 0.8392462 | 0.8390719 | 7810.93 | 6388.14 | 5237.91 | 4300.24 | 3608.96 | 3608.211 | 0.02076478 | 0.02076478
Elastollan® C 95 A | Elastollan® | C 95 A | dry | BASF Polyurethanes GmbH | TPU | None | 23 | 3 | 5 | 0.8634926 | 0.8634167 | 78.0978 | 70.3258 | 62.5012 | 54.715 | 47.246 | 47.24184 | 0.008800696 | 0.008800696
Elastollan® C 95 A | Elastollan® | C 95 A | dry | BASF Polyurethanes GmbH | TPU | None | 23 | 4 | 5 | 0.854754 | 0.8547136 | 72.2022 | 64.3087 | 56.4972 | 48.8998 | 41.7973 | 41.79532 | 0.00473222 | 0.00473222
Rilsamid® AMNO P40 TLD | Rilsamid® | AMNO P40 TLD | dry | ARKEMA | PA12 | None | 23 | 4 | 5 | 0.9289762 | 0.9289437 | 287.221 | 267.911 | 249.457 | 232.936 | 216.392 | 216.3844 | 0.003494418 | 0.003494418
Akulon® F223-D | Akulon® | F223-D | dry | DSM Engineering Materials | PA6 | None | 23 | 10 | 6 | 0.8153849 | 0.6579771 | 2941.18 | 2631.58 | 2380.95 | 1886.79 | 1538.46 | 1241.465 | 19.30472 | 19.30472
Akulon® F-X9190 | Akulon® | F-X9190 | dry | DSM Engineering Materials | PA6 | None | 23 | 10 | 6 | 0.8153849 | 0.6579771 | 2941.18 | 2631.58 | 2380.95 | 1886.79 | 1538.46 | 1241.465 | 19.30472 | 19.30472
Hytrel® 5526 | Hytrel® | 5526 | dry | DuPont Engineering Polymers | TPC | None | 110 | 0.5 | 6 | 0.8763634 | 0.7284254 | 84.375 | 71.4286 | 66.5025 | 56.0166 | 49.0909 | 40.80391 | 16.8809 | 16.8809
Hytrel® 5526 | Hytrel® | 5526 | dry | DuPont Engineering Polymers | TPC | None | 23 | 2 | 6 | 0.9312448 | 0.7856033 | 173.671 | 157.282 | 148.898 | 132.31 | 123.213 | 103.9432 | 15.63945 | 15.63945
Hytrel® 5526 | Hytrel® | 5526 | dry | DuPont Engineering Polymers | TPC | None | 110 | 1 | 6 | 0.8743222 | 0.7492075 | 83.9813 | 71.4286 | 66.0147 | 55.8428 | 48.8246 | 41.83784 | 14.30991 | 14.30991
Hytrel® 5526 | Hytrel® | 5526 | dry | DuPont Engineering Polymers | TPC | None | 23 | 4 | 6 | 0.9287139 | 0.806378 | 172.951 | 156.691 | 147.842 | 131.891 | 122.489 | 106.354 | 13.17261 | 13.17261
Hytrel® 5526 | Hytrel® | 5526 | dry | DuPont Engineering Polymers | TPC | None | 90 | 0.5 | 6 | 0.8793098 | 0.769693 | 137.634 | 100 | 91.888 | 78.4314 | 68.9655 | 60.3681 | 12.46623 | 12.46623
Hytrel® 5526 | Hytrel® | 5526 | dry | DuPont Engineering Polymers | TPC | None | 90 | 1 | 6 | 0.8793098 | 0.772513 | 136.752 | 100 | 91.6905 | 78.4314 | 68.9655 | 60.58927 | 12.14553 | 12.14553
Grivory HTV-6H1 black 9205 | Grivory | HTV-6H1 black 9205 | cond | EMS-GRIVORY | PA6T/6I | GF | 23 | 120 | 6 | 0.8594614 | 0.9582018 | 22095.2 | 22078.5 | 21978 | 21386.3 | 18380.7 | 20492.39 | -11.48863 | 11.48863
Grivory HTV-6H1 black 9205 | Grivory | HTV-6H1 black 9205 | cond | EMS-GRIVORY | PA6T/6I | GF | 23 | 80 | 6 | 0.8616342 | 0.9583035 | 23854.5 | 23841.7 | 23755.6 | 23190.7 | 19981.9 | 22223.73 | -11.2193 | 11.2193
HOSTAFORM® C 9021 K | HOSTAFORM® | C 9021 K | dry | Celanese | POM | None | 23 | 5 | 6 | 0.8105604 | 0.8983642 | 3207.7 | 2649.98 | 2095.27 | 1743.88 | 1413.52 | 1566.639 | -10.83249 | 10.83249
Hytrel® 5526 | Hytrel® | 5526 | dry | DuPont Engineering Polymers | TPC | None | 110 | 1.5 | 6 | 0.8709671 | 0.7816366 | 83.3333 | 71.4286 | 65.2174 | 55.5556 | 48.3871 | 43.42429 | 10.25647 | 10.25647
Hytrel® 5526 | Hytrel® | 5526 | dry | DuPont Engineering Polymers | TPC | None | 23 | 6 | 6 | 0.9246176 | 0.8324071 | 171.782 | 155.731 | 146.142 | 131.211 | 121.32 | 109.221 | 9.972829 | 9.972829
Grivory HTV-6H1 black 9205 | Grivory | HTV-6H1 black 9205 | cond | EMS-GRIVORY | PA6T/6I | GF | 23 | 100 | 6 | 0.8655165 | 0.9428218 | 23214.7 | 23163.5 | 22951.4 | 22101.6 | 19129.3 | 20837.87 | -8.931697 | 8.931697
Hytrel® 5526 | Hytrel® | 5526 | dry | DuPont Engineering Polymers | TPC | None | 90 | 1.5 | 6 | 0.8793098 | 0.8073595 | 135.307 | 100 | 91.3633 | 78.4314 | 68.9655 | 63.32234 | 8.18259 | 8.18259
Hytrel® 5526 | Hytrel® | 5526 | dry | DuPont Engineering Polymers | TPC | None | 90 | 2 | 6 | 0.8793098 | 0.8176934 | 133.333 | 100 | 90.9091 | 78.4314 | 68.9655 | 64.13284 | 7.00736 | 7.00736
Akulon® F-X9190 | Akulon® | F-X9190 | dry | DSM Engineering Materials | PA6 | None | 23 | 20 | 6 | 0.7867652 | 0.7327159 | 2898.55 | 2666.67 | 2325.58 | 1869.16 | 1470.59 | 1369.563 | 6.869807 | 6.869807
Akulon® F223-D | Akulon® | F223-D | dry | DSM Engineering Materials | PA6 | None | 23 | 20 | 6 | 0.7867652 | 0.7327159 | 2898.55 | 2666.67 | 2325.58 | 1869.16 | 1470.59 | 1369.563 | 6.869807 | 6.869807
HOSTAFORM® C 9021 SW | HOSTAFORM® | C 9021 SW | dry | Celanese | POM | None | 23 | 5 | 6 | 0.8478296 | 0.7947366 | 2380.95 | 1851.85 | 1562.5 | 1282.05 | 1086.96 | 1018.892 | 6.262232 | 6.262232
HOSTAFORM® C 9021 SW XAP² ™ LS | HOSTAFORM® | C 9021 SW XAP² ™ LS | dry | Celanese | POM | None | 23 | 5 | 6 | 0.8478296 | 0.7947366 | 2380.95 | 1851.85 | 1562.5 | 1282.05 | 1086.96 | 1018.892 | 6.262232 | 6.262232
Hytrel® 5526 | Hytrel® | 5526 | dry | DuPont Engineering Polymers | TPC | None | 23 | 8 | 6 | 0.9202128 | 0.8663456 | 170.518 | 154.691 | 144.321 | 130.472 | 120.062 | 113.0338 | 5.853774 | 5.853774
Hytrel® 5526 | Hytrel® | 5526 | dry | DuPont Engineering Polymers | TPC | None | 110 | 2 | 6 | 0.8666957 | 0.8206362 | 82.5057 | 71.4286 | 64.2093 | 55.1865 | 47.8299 | 45.28804 | 5.314372 | 5.314372
HOSTAFORM® C 2521 LS | HOSTAFORM® | C 2521 LS | dry | Celanese | POM | None | 23 | 5 | 6 | 0.7628473 | 0.7227062 | 2144.31 | 1767.45 | 1478.94 | 1154.56 | 880.753 | 834.4076 | 5.262016 | 5.262016
HOSTAFORM® C 2521 XAP² ™ | HOSTAFORM® | C 2521 XAP² ™ | dry | Celanese | POM | None | 23 | 5 | 6 | 0.7628473 | 0.7227062 | 2144.31 | 1767.45 | 1478.94 | 1154.56 | 880.753 | 834.4076 | 5.262016 | 5.262016
Akulon® F223-D | Akulon® | F223-D | dry | DSM Engineering Materials | PA6 | None | 23 | 30 | 6 | 0.79399 | 0.7535527 | 2777.78 | 2500 | 2068.97 | 1621.62 | 1287.55 | 1221.976 | 5.092916 | 5.092916
Akulon® F-X9190 | Akulon® | F-X9190 | dry | DSM Engineering Materials | PA6 | None | 23 | 30 | 6 | 0.79399 | 0.7535527 | 2777.78 | 2500 | 2068.97 | 1621.62 | 1287.55 | 1221.976 | 5.092916 | 5.092916
Akulon® K222-D | Akulon® | K222-D | dry | DSM Engineering Materials | PA6 | None | 60 | 8 | 6 | 0.8823622 | 0.8399955 | 878.471 | 710.844 | 619.593 | 528.886 | 466.669 | 444.2619 | 4.801505 | 4.801505
HOSTAFORM® C 9021 | HOSTAFORM® | C 9021 | dry | Celanese | POM | None | 23 | 5 | 6 | 0.7613069 | 0.7977575 | 2566.16 | 2184.19 | 1802.25 | 1458.4 | 1110.29 | 1163.45 | -4.787903 | 4.787903
HOSTAFORM® C 9021 XAP LS colored | HOSTAFORM® | C 9021 XAP LS colored | dry | Celanese | POM | None | 23 | 5 | 6 | 0.7613069 | 0.7977575 | 2566.16 | 2184.19 | 1802.25 | 1458.4 | 1110.29 | 1163.45 | -4.787903 | 4.787903
HOSTAFORM® C 9021 109005 | HOSTAFORM® | C 9021 109005 | dry | Celanese | POM | None | 23 | 5 | 6 | 0.7613069 | 0.7977575 | 2566.16 | 2184.19 | 1802.25 | 1458.4 | 1110.29 | 1163.45 | -4.787903 | 4.787903
HOSTAFORM® C 9021 XAP | HOSTAFORM® | C 9021 XAP | dry | Celanese | POM | None | 23 | 5 | 6 | 0.7613069 | 0.7977575 | 2566.16 | 2184.19 | 1802.25 | 1458.4 | 1110.29 | 1163.45 | -4.787903 | 4.787903
Hytrel® 5526 | Hytrel® | 5526 | dry | DuPont Engineering Polymers | TPC | None | 90 | 2.5 | 6 | 0.8793098 | 0.837478 | 130.986 | 100 | 90.3572 | 78.4314 | 68.9655 | 65.68457 | 4.757346 | 4.757346
Akulon® F223-D | Akulon® | F223-D | cond | DSM Engineering Materials | PA6 | None | 23 | 2 | 6 | 0.8043479 | 0.8420009 | 869.565 | 769.231 | 645.161 | 540.541 | 434.783 | 455.136 | -4.681193 | 4.681193
Akulon® F-X9190 | Akulon® | F-X9190 | cond | DSM Engineering Materials | PA6 | None | 23 | 2 | 6 | 0.8043479 | 0.8420009 | 869.565 | 769.231 | 645.161 | 540.541 | 434.783 | 455.136 | -4.681193 | 4.681193
Akulon® K222-D | Akulon® | K222-D | dry | DSM Engineering Materials | PA6 | None | 60 | 4 | 6 | 0.8704979 | 0.9109827 | 923.059 | 758.437 | 646.328 | 585.01 | 509.25 | 532.934 | -4.650762 | 4.650762
Akulon® K222-D | Akulon® | K222-D | dry | DSM Engineering Materials | PA6 | None | 23 | 20 | 6 | 0.8046865 | 0.7674721 | 3072.2 | 2785.52 | 2395.21 | 1941.75 | 1562.5 | 1490.239 | 4.624708 | 4.624708
HOSTAFORM® C 13031 | HOSTAFORM® | C 13031 | dry | Celanese | POM | None | 23 | 25 | 6 | 0.827681 | 0.865852 | 2010.06 | 1622.99 | 1318.66 | 1088.87 | 901.237 | 942.8002 | -4.611798 | 4.611798
HOSTAFORM® C 13031 LS | HOSTAFORM® | C 13031 LS | dry | Celanese | POM | None | 23 | 25 | 6 | 0.827681 | 0.865852 | 2010.06 | 1622.99 | 1318.66 | 1088.87 | 901.237 | 942.8002 | -4.611798 | 4.611798
Akulon® K222-D | Akulon® | K222-D | dry | DSM Engineering Materials | PA6 | None | 60 | 6 | 6 | 0.8713889 | 0.9085437 | 904.816 | 734.647 | 631.56 | 565.962 | 493.173 | 514.2012 | -4.263858 | 4.263858
Akulon® F-X9190 | Akulon® | F-X9190 | dry | DSM Engineering Materials | PA6 | None | 40 | 5 | 6 | 0.7407408 | 0.7113831 | 1785.71 | 1282.05 | 862.069 | 625 | 462.963 | 444.6145 | 3.963284 | 3.963284
Akulon® F223-D | Akulon® | F223-D | dry | DSM Engineering Materials | PA6 | None | 40 | 5 | 6 | 0.7407408 | 0.7113831 | 1785.71 | 1282.05 | 862.069 | 625 | 462.963 | 444.6145 | 3.963284 | 3.963284
Hytrel® 4556 | Hytrel® | 4556 | dry | DuPont Engineering Polymers | TPC | None | 23 | 1 | 6 | 0.9170479 | 0.8814386 | 81.9644 | 78.2902 | 71.2655 | 63.832 | 58.537 | 56.26399 | 3.883032 | 3.883032
HOSTAFORM® C 2521 LS | HOSTAFORM® | C 2521 LS | dry | Celanese | POM | None | 23 | 15 | 6 | 0.8284013 | 0.8592469 | 2083.33 | 1630.43 | 1304.35 | 1071.43 | 887.574 | 920.6229 | -3.72351 | 3.72351
HOSTAFORM® C 2521 XAP² ™ | HOSTAFORM® | C 2521 XAP² ™ | dry | Celanese | POM | None | 23 | 15 | 6 | 0.8284013 | 0.8592469 | 2083.33 | 1630.43 | 1304.35 | 1071.43 | 887.574 | 920.6229 | -3.72351 | 3.72351
Hytrel® 7246 | Hytrel® | 7246 | dry | DuPont Engineering Polymers | TPC | None | 23 | 20 | 6 | 0.8230082 | 0.7930253 | 196.078 | 163.934 | 133.333 | 107.527 | 88.4956 | 85.27163 | 3.643084 | 3.643084
Hytrel® 7246HS NC010 | Hytrel® | 7246HS NC010 | dry | DuPont Engineering Polymers | TPC | None | 23 | 20 | 6 | 0.8230082 | 0.7930253 | 196.078 | 163.934 | 133.333 | 107.527 | 88.4956 | 85.27163 | 3.643084 | 3.643084
HOSTAFORM® C 9021 K | HOSTAFORM® | C 9021 K | dry | Celanese | POM | None | 23 | 20 | 6 | 0.8380695 | 0.8677081 | 2194.73 | 1763.48 | 1445.96 | 1204.22 | 1009.22 | 1044.911 | -3.53654 | 3.53654
Hytrel® 4056 | Hytrel® | 4056 | dry | DuPont Engineering Polymers | TPC | None | 23 | 3.5 | 6 | 0.8580262 | 0.8288108 | 40.2415 | 35.24 | 30.3683 | 25.6991 | 22.0505 | 21.29969 | 3.404949 | 3.404949
Akulon® F-X9190 | Akulon® | F-X9190 | dry | DSM Engineering Materials | PA6 | None | 60 | 10 | 6 | 0.8943097 | 0.8642329 | 704.225 | 588.235 | 520.833 | 454.545 | 406.504 | 392.8328 | 3.363125 | 3.363125
Akulon® F223-D | Akulon® | F223-D | dry | DSM Engineering Materials | PA6 | None | 60 | 10 | 6 | 0.8943097 | 0.8642329 | 704.225 | 588.235 | 520.833 | 454.545 | 406.504 | 392.8328 | 3.363125 | 3.363125
Hytrel® 5526 | Hytrel® | 5526 | dry | DuPont Engineering Polymers | TPC | None | 90 | 3 | 6 | 0.8793098 | 0.8502486 | 128.686 | 100 | 89.8036 | 78.4314 | 68.9655 | 66.68619 | 3.305002 | 3.305002
Hytrel® 5526 | Hytrel® | 5526 | dry | DuPont Engineering Polymers | TPC | None | 23 | 10 | 6 | 0.9166705 | 0.8867779 | 169.492 | 153.846 | 142.857 | 129.87 | 119.048 | 115.1659 | 3.260995 | 3.260995
Hytrel® 4556 | Hytrel® | 4556 | dry | DuPont Engineering Polymers | TPC | None | 23 | 3 | 6 | 0.8771189 | 0.9051469 | 77.54 | 72.5049 | 60 | 54.0026 | 47.3667 | 48.88028 | -3.195461 | 3.195461
Hytrel® 4056 | Hytrel® | 4056 | dry | DuPont Engineering Polymers | TPC | None | 23 | 3 | 6 | 0.8645136 | 0.837467 | 43.4395 | 38.5114 | 33.5173 | 28.7121 | 24.822 | 24.04544 | 3.128528 | 3.128528
Hytrel® 4556 | Hytrel® | 4556 | dry | DuPont Engineering Polymers | TPC | None | 23 | 2 | 6 | 0.9239607 | 0.8952088 | 79.7847 | 76.5899 | 67.0712 | 60.1281 | 55.556 | 53.8272 | 3.111812 | 3.111812
Grivory GV-6 FWA black 9225 | Grivory | GV-6 FWA black 9225 | cond | EMS-GRIVORY | PA66+PA6I/X | GF | 23 | 100 | 6 | 0.6744285 | 0.6541826 | 18012.6 | 16508.7 | 14077.9 | 10791.7 | 7278.23 | 7059.743 | 3.001927 | 3.001927
Grivory GV-6H | Grivory | GV-6H | cond | EMS-GRIVORY | PA66+PA6I/X | GF | 23 | 100 | 6 | 0.6744285 | 0.6541826 | 18012.6 | 16508.7 | 14077.9 | 10791.7 | 7278.23 | 7059.743 | 3.001927 | 3.001927
Akulon® F-X9190 | Akulon® | F-X9190 | dry | DSM Engineering Materials | PA6 | None | 60 | 2 | 6 | 0.851064 | 0.8759867 | 800 | 666.667 | 571.429 | 500 | 425.532 | 437.9933 | -2.928415 | 2.928415
Akulon® F223-D | Akulon® | F223-D | dry | DSM Engineering Materials | PA6 | None | 60 | 2 | 6 | 0.851064 | 0.8759867 | 800 | 666.667 | 571.429 | 500 | 425.532 | 437.9933 | -2.928415 | 2.928415
TROGAMID® CX7323 | TROGAMID® | CX7323 | dry | Evonik Operations GmbH | PAPACM12 | None | 40 | 5 | 6 | 0.7543483 | 0.7763028 | 1493.63 | 1218.06 | 965.119 | 745.702 | 562.519 | 578.8906 | -2.910403 | 2.910403
Hytrel® HTR4275 BK316 | Hytrel® | HTR4275 BK316 | dry | DuPont Engineering Polymers | TPC | None | 23 | 6 | 6 | 0.8964594 | 0.8712188 | 105.976 | 91.379 | 79.4597 | 70.2005 | 62.9319 | 61.16 | 2.815588 | 2.815588
Grivory HT2V-3H | Grivory | HT2V-3H | dry | EMS-GRIVORY | PA6T/66 | GF | 80 | 10 | 6 | 0.8562865 | 0.8343805 | 9009.01 | 8474.58 | 7874.02 | 6993.01 | 5988.02 | 5834.831 | 2.558254 | 2.558254
Grivory GV-6H | Grivory | GV-6H | cond | EMS-GRIVORY | PA66+PA6I/X | GF | 23 | 60 | 6 | 0.7902815 | 0.7701652 | 19385.7 | 17983.5 | 16017.9 | 13512.4 | 10678.6 | 10406.78 | 2.545463 | 2.545463
Grivory GV-6 FWA black 9225 | Grivory | GV-6 FWA black 9225 | cond | EMS-GRIVORY | PA66+PA6I/X | GF | 23 | 60 | 6 | 0.7902815 | 0.7701652 | 19385.7 | 17983.5 | 16017.9 | 13512.4 | 10678.6 | 10406.78 | 2.545463 | 2.545463
Akulon® F-X9190 | Akulon® | F-X9190 | dry | DSM Engineering Materials | PA6 | None | 40 | 10 | 6 | 0.7136569 | 0.6967964 | 1694.92 | 1234.57 | 869.565 | 617.284 | 440.529 | 430.1213 | 2.36255 | 2.36255
Akulon® F223-D | Akulon® | F223-D | dry | DSM Engineering Materials | PA6 | None | 40 | 10 | 6 | 0.7136569 | 0.6967964 | 1694.92 | 1234.57 | 869.565 | 617.284 | 440.529 | 430.1213 | 2.36255 | 2.36255
HOSTAFORM® C 9021 K | HOSTAFORM® | C 9021 K | dry | Celanese | POM | None | 23 | 25 | 6 | 0.8308852 | 0.8502743 | 1954.37 | 1563.03 | 1271.05 | 1043.93 | 867.386 | 887.6268 | -2.333545 | 2.333545
HOSTAFORM® C 9021 K | HOSTAFORM® | C 9021 K | dry | Celanese | POM | None | 23 | 10 | 6 | 0.826324 | 0.807756 | 2911.92 | 2341.82 | 1899.09 | 1535.33 | 1268.68 | 1240.172 | 2.247054 | 2.247054
Akulon® K222-D | Akulon® | K222-D | dry | DSM Engineering Materials | PA6 | None | 60 | 2 | 6 | 0.913817 | 0.9342582 | 918.824 | 760.408 | 643.957 | 596.231 | 544.846 | 557.0337 | -2.236903 | 2.236903
Hytrel® 7246 | Hytrel® | 7246 | dry | DuPont Engineering Polymers | TPC | None | 23 | 15 | 6 | 0.8824877 | 0.8627919 | 252.717 | 218.017 | 188.501 | 164.604 | 145.261 | 142.019 | 2.231846 | 2.231846
Hytrel® 7246HS NC010 | Hytrel® | 7246HS NC010 | dry | DuPont Engineering Polymers | TPC | None | 23 | 15 | 6 | 0.8824877 | 0.8627919 | 252.717 | 218.017 | 188.501 | 164.604 | 145.261 | 142.019 | 2.231846 | 2.231846
Hytrel® HTR4275 BK316 | Hytrel® | HTR4275 BK316 | dry | DuPont Engineering Polymers | TPC | None | 23 | 4 | 6 | 0.8820306 | 0.8624945 | 121.896 | 106.974 | 93.1579 | 81.0973 | 71.5303 | 69.94598 | 2.2149 | 2.2149
Hytrel® HTR4275 BK316 | Hytrel® | HTR4275 BK316 | dry | DuPont Engineering Polymers | TPC | None | 23 | 2 | 6 | 0.8728226 | 0.8536245 | 133.172 | 118.411 | 102.852 | 88.9128 | 77.6051 | 75.89814 | 2.199545 | 2.199545
HOSTAFORM® C 9021 | HOSTAFORM® | C 9021 | dry | Celanese | POM | None | 23 | 25 | 6 | 0.8210291 | 0.8390733 | 1708.85 | 1457.7 | 1208.79 | 1008.22 | 827.778 | 845.9705 | -2.197754 | 2.197754
HOSTAFORM® C 9021 XAP | HOSTAFORM® | C 9021 XAP | dry | Celanese | POM | None | 23 | 25 | 6 | 0.8210291 | 0.8390733 | 1708.85 | 1457.7 | 1208.79 | 1008.22 | 827.778 | 845.9705 | -2.197754 | 2.197754
HOSTAFORM® C 9021 109005 | HOSTAFORM® | C 9021 109005 | dry | Celanese | POM | None | 23 | 25 | 6 | 0.8210291 | 0.8390733 | 1708.85 | 1457.7 | 1208.79 | 1008.22 | 827.778 | 845.9705 | -2.197754 | 2.197754
HOSTAFORM® C 9021 XAP LS colored | HOSTAFORM® | C 9021 XAP LS colored | dry | Celanese | POM | None | 23 | 25 | 6 | 0.8210291 | 0.8390733 | 1708.85 | 1457.7 | 1208.79 | 1008.22 | 827.778 | 845.9705 | -2.197754 | 2.197754
TROGAMID® CX7323 | TROGAMID® | CX7323 | dry | Evonik Operations GmbH | PAPACM12 | None | 23 | 10 | 6 | 0.6023623 | 0.6149991 | 1302.08 | 1156.07 | 934.579 | 653.595 | 393.701 | 401.9604 | -2.097876 | 2.097876
HOSTAFORM® C 9021 K | HOSTAFORM® | C 9021 K | dry | Celanese | POM | None | 23 | 15 | 6 | 0.8384624 | 0.8554068 | 2500 | 2027.03 | 1666.67 | 1376.15 | 1153.85 | 1177.168 | -2.020887 | 2.020887
Orgalloy® RS 6030 NAT | Orgalloy® | RS 6030 NAT | cond | ARKEMA | PA6 | GF | 23 | 30 | 6 | 0.8669179 | 0.8498553 | 5067.92 | 4375.92 | 3770.08 | 3248.52 | 2816.2 | 2760.772 | 1.968184 | 1.968184
Orgalloy® RS 6030 NAT | Orgalloy® | RS 6030 NAT | cond | ARKEMA | PA6 | GF | 23 | 40 | 6 | 0.8666536 | 0.8497795 | 5004.64 | 4312.82 | 3732.66 | 3213.06 | 2784.61 | 2730.393 | 1.94704 | 1.94704
Hytrel® 6356 | Hytrel® | 6356 | dry | DuPont Engineering Polymers | TPC | None | 23 | 6 | 6 | 0.9075519 | 0.8900235 | 216.667 | 193.706 | 173.012 | 155.06 | 140.725 | 138.007 | 1.931401 | 1.931401
HOSTAFORM® C 13031 | HOSTAFORM® | C 13031 | dry | Celanese | POM | None | 23 | 30 | 6 | 0.7720587 | 0.7572559 | 1923.08 | 1546.39 | 1224.49 | 952.381 | 735.294 | 721.1961 | 1.917309 | 1.917309
HOSTAFORM® C 13031 LS | HOSTAFORM® | C 13031 LS | dry | Celanese | POM | None | 23 | 30 | 6 | 0.7720587 | 0.7572559 | 1923.08 | 1546.39 | 1224.49 | 952.381 | 735.294 | 721.1961 | 1.917309 | 1.917309
HOSTAFORM® C 9021 SW | HOSTAFORM® | C 9021 SW | dry | Celanese | POM | None | 23 | 15 | 6 | 0.8268187 | 0.8425388 | 1948.05 | 1546.39 | 1239.67 | 1013.51 | 837.989 | 853.9215 | -1.901273 | 1.901273
HOSTAFORM® C 9021 SW XAP² ™ LS | HOSTAFORM® | C 9021 SW XAP² ™ LS | dry | Celanese | POM | None | 23 | 15 | 6 | 0.8268187 | 0.8425388 | 1948.05 | 1546.39 | 1239.67 | 1013.51 | 837.989 | 853.9215 | -1.901273 | 1.901273
Hytrel® 6356 | Hytrel® | 6356 | dry | DuPont Engineering Polymers | TPC | None | 23 | 10 | 6 | 0.9071633 | 0.8901914 | 172.458 | 151.53 | 132.792 | 118.423 | 107.429 | 105.4191 | 1.870873 | 1.870873
Hytrel® 6356 | Hytrel® | 6356 | dry | DuPont Engineering Polymers | TPC | None | 23 | 13 | 6 | 0.9050634 | 0.8885534 | 137.421 | 118.182 | 102.362 | 90.9091 | 82.2785 | 80.77759 | 1.824185 | 1.824185
Akulon® K222-D | Akulon® | K222-D | cond | DSM Engineering Materials | PA6 | None | 23 | 2 | 6 | 0.8749997 | 0.8908806 | 1000 | 909.091 | 800 | 714.286 | 625 | 636.3435 | -1.814964 | 1.814964
Hytrel® 4056 | Hytrel® | 4056 | dry | DuPont Engineering Polymers | TPC | None | 23 | 2.5 | 6 | 0.8706297 | 0.8554214 | 46.3469 | 41.4946 | 36.4812 | 31.651 | 27.5563 | 27.07494 | 1.746812 | 1.746812
Akulon® K222-D | Akulon® | K222-D | dry | DSM Engineering Materials | PA6 | None | 23 | 10 | 6 | 0.7900033 | 0.8037087 | 3257.33 | 2915.45 | 2531.65 | 2109.7 | 1666.67 | 1695.584 | -1.734855 | 1.734855
Hytrel® HTR4275 BK316 | Hytrel® | HTR4275 BK316 | dry | DuPont Engineering Polymers | TPC | None | 23 | 8 | 6 | 0.9169919 | 0.9014151 | 87.9768 | 74.3163 | 64.194 | 57.9016 | 53.0953 | 52.19338 | 1.698689 | 1.698689
Akulon® K222-D | Akulon® | K222-D | cond | DSM Engineering Materials | PA6 | None | 23 | 4 | 6 | 0.9027779 | 0.8876751 | 851.064 | 769.231 | 689.655 | 615.385 | 555.556 | 546.262 | 1.672927 | 1.672927
Orgalloy® RS 6030 NAT | Orgalloy® | RS 6030 NAT | cond | ARKEMA | PA6 | GF | 23 | 50 | 6 | 0.8626323 | 0.8484106 | 4956.84 | 4258.2 | 3701.35 | 3185.83 | 2748.2 | 2702.892 | 1.64864 | 1.64864
Hytrel® 4056 | Hytrel® | 4056 | dry | DuPont Engineering Polymers | TPC | None | 23 | 2 | 6 | 0.875608 | 0.8612087 | 48.9117 | 44.2217 | 39.2287 | 34.3157 | 30.0471 | 29.55298 | 1.644487 | 1.644487
Akulon® K222-D | Akulon® | K222-D | dry | DSM Engineering Materials | PA6 | None | 23 | 30 | 6 | 0.7887339 | 0.7758291 | 2970.3 | 2654.87 | 2222.22 | 1785.71 | 1408.45 | 1385.406 | 1.636145 | 1.636145
Hytrel® 5553FG NC010 | Hytrel® | 5553FG NC010 | dry | DuPont Engineering Polymers | TPC | None | 23 | 6 | 6 | 0.9074008 | 0.8926108 | 132.85 | 119.912 | 107.788 | 96.9587 | 87.9804 | 86.54638 | 1.629932 | 1.629932
Hytrel® 5556 | Hytrel® | 5556 | dry | DuPont Engineering Polymers | TPC | None | 23 | 6 | 6 | 0.9074008 | 0.8926108 | 132.85 | 119.912 | 107.788 | 96.9587 | 87.9804 | 86.54638 | 1.629932 | 1.629932
Hytrel® 6356 | Hytrel® | 6356 | dry | DuPont Engineering Polymers | TPC | None | 40 | 2 | 6 | 0.9922504 | 0.9762493 | 226.706 | 198.946 | 187.279 | 182.591 | 181.176 | 178.2543 | 1.612615 | 1.612615
HOSTAFORM® C 2521 XAP² ™ | HOSTAFORM® | C 2521 XAP² ™ | dry | Celanese | POM | None | 23 | 30 | 6 | 0.7435459 | 0.7315558 | 1456.31 | 1171.88 | 914.634 | 694.444 | 516.351 | 508.0245 | 1.612557 | 1.612557
HOSTAFORM® C 2521 LS | HOSTAFORM® | C 2521 LS | dry | Celanese | POM | None | 23 | 30 | 6 | 0.7435459 | 0.7315558 | 1456.31 | 1171.88 | 914.634 | 694.444 | 516.351 | 508.0245 | 1.612557 | 1.612557
Hytrel® HTR4275 BK316 | Hytrel® | HTR4275 BK316 | dry | DuPont Engineering Polymers | TPC | None | 40 | 7 | 6 | 0.9319229 | 0.9168965 | 69.3474 | 60.7281 | 54.4728 | 49.7392 | 46.3531 | 45.6057 | 1.612408 | 1.612408
Akulon® F-X9190 | Akulon® | F-X9190 | dry | DSM Engineering Materials | PA6 | None | 60 | 6 | 6 | 0.9 | 0.8856692 | 740.741 | 618.557 | 540.541 | 476.19 | 428.571 | 421.7468 | 1.59231 | 1.59231
Akulon® F223-D | Akulon® | F223-D | dry | DSM Engineering Materials | PA6 | None | 60 | 6 | 6 | 0.9 | 0.8856692 | 740.741 | 618.557 | 540.541 | 476.19 | 428.571 | 421.7468 | 1.59231 | 1.59231
TROGAMID® CX7323 | TROGAMID® | CX7323 | dry | Evonik Operations GmbH | PAPACM12 | None | 23 | 15 | 6 | 0.5900905 | 0.5994451 | 1239.67 | 1079.14 | 842.697 | 572.519 | 337.838 | 343.1937 | -1.585288 | 1.585288
Hytrel® 6356 | Hytrel® | 6356 | dry | DuPont Engineering Polymers | TPC | None | 80 | 5 | 6 | 0.9548581 | 0.9397709 | 132.648 | 118.338 | 108.635 | 102.663 | 98.0286 | 96.4797 | 1.580051 | 1.580051
HOSTAFORM® C 13031 LS | HOSTAFORM® | C 13031 LS | dry | Celanese | POM | None | 23 | 20 | 6 | 0.8394243 | 0.8526355 | 2147.75 | 1747.98 | 1439.92 | 1197.94 | 1005.58 | 1021.406 | -1.573829 | 1.573829
HOSTAFORM® C 13031 | HOSTAFORM® | C 13031 | dry | Celanese | POM | None | 23 | 20 | 6 | 0.8394243 | 0.8526355 | 2147.75 | 1747.98 | 1439.92 | 1197.94 | 1005.58 | 1021.406 | -1.573829 | 1.573829
Akulon® F-X9190 | Akulon® | F-X9190 | dry | DSM Engineering Materials | PA6 | None | 60 | 8 | 6 | 0.8860113 | 0.8721271 | 714.286 | 606.061 | 533.333 | 467.836 | 414.508 | 408.0125 | 1.567046 | 1.567046
Akulon® F223-D | Akulon® | F223-D | dry | DSM Engineering Materials | PA6 | None | 60 | 8 | 6 | 0.8860113 | 0.8721271 | 714.286 | 606.061 | 533.333 | 467.836 | 414.508 | 408.0125 | 1.567046 | 1.567046
Hytrel® 5526 | Hytrel® | 5526 | dry | DuPont Engineering Polymers | TPC | None | 110 | 3 | 6 | 0.8593743 | 0.8726887 | 81.0811 | 71.4286 | 62.5 | 54.5455 | 46.875 | 47.60124 | -1.549316 | 1.549316
Akulon® K222-D | Akulon® | K222-D | cond | DSM Engineering Materials | PA6 | None | 23 | 8 | 6 | 0.8863636 | 0.8726323 | 761.905 | 672.269 | 583.942 | 512.82 | 454.545 | 447.5033 | 1.549173 | 1.549173
Orgalloy® RS 6030 NAT | Orgalloy® | RS 6030 NAT | cond | ARKEMA | PA6 | GF | 23 | 60 | 6 | 0.8642309 | 0.8508599 | 4926.48 | 4232.58 | 3664.97 | 3146.96 | 2719.7 | 2677.622 | 1.547157 | 1.547157
Orgalloy® RS 6000 NAT | Orgalloy® | RS 6000 NAT | cond | ARKEMA | PA6 | None | 23 | 20 | 6 | 0.8523486 | 0.8391821 | 1273.89 | 1086.96 | 925.926 | 787.402 | 671.141 | 660.7737 | 1.544727 | 1.544727
Hytrel® 7246HS NC010 | Hytrel® | 7246HS NC010 | dry | DuPont Engineering Polymers | TPC | None | 40 | 10 | 6 | 0.9549828 | 0.9404313 | 250.195 | 217.97 | 196.252 | 184.996 | 176.668 | 173.976 | 1.523744 | 1.523744
Hytrel® 7246 | Hytrel® | 7246 | dry | DuPont Engineering Polymers | TPC | None | 40 | 10 | 6 | 0.9549828 | 0.9404313 | 250.195 | 217.97 | 196.252 | 184.996 | 176.668 | 173.976 | 1.523744 | 1.523744
Hytrel® 6356 | Hytrel® | 6356 | dry | DuPont Engineering Polymers | TPC | None | 23 | 8 | 6 | 0.9060413 | 0.8928186 | 195.744 | 173.566 | 153.64 | 137.454 | 124.539 | 122.7215 | 1.459395 | 1.459395
Akulon® F223-D | Akulon® | F223-D | cond | DSM Engineering Materials | PA6 | None | 23 | 10 | 6 | 0.8456255 | 0.8573615 | 603.266 | 511.524 | 429.765 | 369.232 | 312.232 | 316.5653 | -1.387849 | 1.387849
Akulon® F-X9190 | Akulon® | F-X9190 | cond | DSM Engineering Materials | PA6 | None | 23 | 10 | 6 | 0.8456255 | 0.8573615 | 603.266 | 511.524 | 429.765 | 369.232 | 312.232 | 316.5653 | -1.387849 | 1.387849
Orgalloy® RS 6030 NAT | Orgalloy® | RS 6030 NAT | cond | ARKEMA | PA6 | GF | 23 | 20 | 6 | 0.8614844 | 0.8499512 | 5158.49 | 4448.57 | 3840.28 | 3317.1 | 2857.63 | 2819.373 | 1.33876 | 1.33876
Grivory GV-6 FWA black 9225 | Grivory | GV-6 FWA black 9225 | cond | EMS-GRIVORY | PA66+PA6I/X | GF | 23 | 40 | 6 | 0.8309985 | 0.8420709 | 19687.2 | 18454 | 16773.4 | 14640.7 | 12166.4 | 12328.51 | -1.332422 | 1.332422
Grivory GV-6H | Grivory | GV-6H | cond | EMS-GRIVORY | PA66+PA6I/X | GF | 23 | 40 | 6 | 0.8309985 | 0.8420709 | 19687.2 | 18454 | 16773.4 | 14640.7 | 12166.4 | 12328.51 | -1.332422 | 1.332422
Hytrel® HTR4275 BK316 | Hytrel® | HTR4275 BK316 | dry | DuPont Engineering Polymers | TPC | None | 80 | 3 | 6 | 0.9565562 | 0.9440652 | 62.8326 | 55.6621 | 51.0323 | 48.2946 | 46.1965 | 45.59325 | 1.305834 | 1.305834
HOSTAFORM® C 9021 | HOSTAFORM® | C 9021 | dry | Celanese | POM | None | 23 | 15 | 6 | 0.8413758 | 0.8522875 | 2112.68 | 1744.19 | 1456.31 | 1229.51 | 1034.48 | 1047.896 | -1.296885 | 1.296885
HOSTAFORM® C 9021 XAP LS colored | HOSTAFORM® | C 9021 XAP LS colored | dry | Celanese | POM | None | 23 | 15 | 6 | 0.8413758 | 0.8522875 | 2112.68 | 1744.19 | 1456.31 | 1229.51 | 1034.48 | 1047.896 | -1.296885 | 1.296885
HOSTAFORM® C 9021 XAP | HOSTAFORM® | C 9021 XAP | dry | Celanese | POM | None | 23 | 15 | 6 | 0.8413758 | 0.8522875 | 2112.68 | 1744.19 | 1456.31 | 1229.51 | 1034.48 | 1047.896 | -1.296885 | 1.296885
HOSTAFORM® C 9021 109005 | HOSTAFORM® | C 9021 109005 | dry | Celanese | POM | None | 23 | 15 | 6 | 0.8413758 | 0.8522875 | 2112.68 | 1744.19 | 1456.31 | 1229.51 | 1034.48 | 1047.896 | -1.296885 | 1.296885
HOSTAFORM® C 9021 | HOSTAFORM® | C 9021 | dry | Celanese | POM | None | 23 | 30 | 6 | 0.7976464 | 0.7873599 | 1562.5 | 1321.59 | 1090.91 | 884.956 | 705.882 | 696.7788 | 1.289616 | 1.289616
HOSTAFORM® C 9021 109005 | HOSTAFORM® | C 9021 109005 | dry | Celanese | POM | None | 23 | 30 | 6 | 0.7976464 | 0.7873599 | 1562.5 | 1321.59 | 1090.91 | 884.956 | 705.882 | 696.7788 | 1.289616 | 1.289616
HOSTAFORM® C 9021 XAP | HOSTAFORM® | C 9021 XAP | dry | Celanese | POM | None | 23 | 30 | 6 | 0.7976464 | 0.7873599 | 1562.5 | 1321.59 | 1090.91 | 884.956 | 705.882 | 696.7788 | 1.289616 | 1.289616
HOSTAFORM® C 9021 XAP LS colored | HOSTAFORM® | C 9021 XAP LS colored | dry | Celanese | POM | None | 23 | 30 | 6 | 0.7976464 | 0.7873599 | 1562.5 | 1321.59 | 1090.91 | 884.956 | 705.882 | 696.7788 | 1.289616 | 1.289616
Hytrel® 4056 | Hytrel® | 4056 | dry | DuPont Engineering Polymers | TPC | None | 23 | 1.5 | 6 | 0.8803277 | 0.8691265 | 51.0363 | 46.5221 | 41.6167 | 36.5891 | 32.2104 | 31.80055 | 1.272401 | 1.272401
Akulon® F-X9190 | Akulon® | F-X9190 | cond | DSM Engineering Materials | PA6 | None | 23 | 4 | 6 | 0.8387114 | 0.8492971 | 784.314 | 701.754 | 597.015 | 512.82 | 430.108 | 435.5365 | -1.26213 | 1.26213
Akulon® F223-D | Akulon® | F223-D | cond | DSM Engineering Materials | PA6 | None | 23 | 4 | 6 | 0.8387114 | 0.8492971 | 784.314 | 701.754 | 597.015 | 512.82 | 430.108 | 435.5365 | -1.26213 | 1.26213
Akulon® K222-D | Akulon® | K222-D | cond | DSM Engineering Materials | PA6 | None | 23 | 6 | 6 | 0.8934417 | 0.8822459 | 800 | 697.674 | 618.557 | 550.459 | 491.803 | 485.6402 | 1.253105 | 1.253105
Orgalloy® LT 5050 T6L NAT | Orgalloy® | LT 5050 T6L NAT | cond | ARKEMA | PA6 | None | 23 | 6 | 6 | 0.6762374 | 0.6678656 | 284.36 | 192.308 | 129.87 | 87.8477 | 59.4059 | 58.67046 | 1.237997 | 1.237997
Hytrel® 6356 | Hytrel® | 6356 | dry | DuPont Engineering Polymers | TPC | None | 40 | 8 | 6 | 0.9530109 | 0.9413353 | 164.65 | 144.754 | 132.326 | 125.178 | 119.296 | 117.8345 | 1.225134 | 1.225134
Hytrel® 7246 | Hytrel® | 7246 | dry | DuPont Engineering Polymers | TPC | None | 40 | 4 | 6 | 0.9708152 | 0.9589503 | 339.559 | 300.14 | 273.294 | 261.506 | 253.874 | 250.7713 | 1.222158 | 1.222158
Hytrel® 7246HS NC010 | Hytrel® | 7246HS NC010 | dry | DuPont Engineering Polymers | TPC | None | 40 | 4 | 6 | 0.9708152 | 0.9589503 | 339.559 | 300.14 | 273.294 | 261.506 | 253.874 | 250.7713 | 1.222158 | 1.222158
Hytrel® 6356 | Hytrel® | 6356 | dry | DuPont Engineering Polymers | TPC | None | 80 | 1 | 6 | 0.9645485 | 0.9529091 | 150.069 | 136.059 | 127.405 | 120.954 | 116.666 | 115.2582 | 1.206716 | 1.206716
Hytrel® 5556 | Hytrel® | 5556 | dry | DuPont Engineering Polymers | TPC | None | 23 | 8 | 6 | 0.9045139 | 0.8937971 | 110.996 | 98.2998 | 86.5242 | 77.604 | 70.1939 | 69.36223 | 1.184817 | 1.184817
Hytrel® 5553FG NC010 | Hytrel® | 5553FG NC010 | dry | DuPont Engineering Polymers | TPC | None | 23 | 8 | 6 | 0.9045139 | 0.8937971 | 110.996 | 98.2998 | 86.5242 | 77.604 | 70.1939 | 69.36223 | 1.184817 | 1.184817
Akulon® K222-D | Akulon® | K222-D | cond | DSM Engineering Materials | PA6 | None | 23 | 10 | 6 | 0.8739499 | 0.8636404 | 735.294 | 636.943 | 549.451 | 480.769 | 420.168 | 415.2115 | 1.179644 | 1.179644
Hytrel® 7246 | Hytrel® | 7246 | dry | DuPont Engineering Polymers | TPC | None | 23 | 10 | 6 | 0.9432351 | 0.9322371 | 306.748 | 271.739 | 247.525 | 231.481 | 218.341 | 215.7952 | 1.165989 | 1.165989
Hytrel® 7246HS NC010 | Hytrel® | 7246HS NC010 | dry | DuPont Engineering Polymers | TPC | None | 23 | 10 | 6 | 0.9432351 | 0.9322371 | 306.748 | 271.739 | 247.525 | 231.481 | 218.341 | 215.7952 | 1.165989 | 1.165989
Hytrel® 5526 | Hytrel® | 5526 | dry | DuPont Engineering Polymers | TPC | None | 110 | 2.5 | 6 | 0.8626478 | 0.8526021 | 81.7191 | 71.4286 | 63.2615 | 54.8335 | 47.302 | 46.75116 | 1.164517 | 1.164517
HOSTAFORM® C 2521 LS | HOSTAFORM® | C 2521 LS | dry | Celanese | POM | None | 23 | 25 | 6 | 0.7921844 | 0.8012795 | 1621.27 | 1318.01 | 1059.91 | 844.306 | 668.846 | 676.5251 | -1.148108 | 1.148108
HOSTAFORM® C 2521 XAP² ™ | HOSTAFORM® | C 2521 XAP² ™ | dry | Celanese | POM | None | 23 | 25 | 6 | 0.7921844 | 0.8012795 | 1621.27 | 1318.01 | 1059.91 | 844.306 | 668.846 | 676.5251 | -1.148108 | 1.148108
Orgalloy® RS 6030 NAT | Orgalloy® | RS 6030 NAT | cond | ARKEMA | PA6 | GF | 23 | 10 | 6 | 0.8630602 | 0.8531523 | 5291.14 | 4565.06 | 3947.47 | 3406.68 | 2940.17 | 2906.417 | 1.147995 | 1.147995
Hytrel® HTR4275 BK316 | Hytrel® | HTR4275 BK316 | dry | DuPont Engineering Polymers | TPC | None | 40 | 6 | 6 | 0.9327377 | 0.922182 | 78.2166 | 68.8295 | 61.5378 | 56.6409 | 52.8311 | 52.23322 | 1.131689 | 1.131689
HOSTAFORM® C 13031 LS | HOSTAFORM® | C 13031 LS | dry | Celanese | POM | None | 23 | 10 | 6 | 0.836789 | 0.8459138 | 2408.02 | 2005.3 | 1692.18 | 1429.07 | 1195.83 | 1208.87 | -1.090454 | 1.090454
HOSTAFORM® C 13031 | HOSTAFORM® | C 13031 | dry | Celanese | POM | None | 23 | 10 | 6 | 0.836789 | 0.8459138 | 2408.02 | 2005.3 | 1692.18 | 1429.07 | 1195.83 | 1208.87 | -1.090454 | 1.090454
Hytrel® 4056 | Hytrel® | 4056 | dry | DuPont Engineering Polymers | TPC | None | 23 | 1 | 6 | 0.8821987 | 0.8726866 | 52.6578 | 48.2458 | 43.4543 | 38.4147 | 33.8894 | 33.52399 | 1.078234 | 1.078234
HOSTAFORM® C 2521 XAP² ™ | HOSTAFORM® | C 2521 XAP² ™ | dry | Celanese | POM | None | 23 | 20 | 6 | 0.8054487 | 0.7968172 | 1784.54 | 1454.24 | 1188.85 | 965.447 | 777.618 | 769.2847 | 1.071641 | 1.071641
HOSTAFORM® C 2521 LS | HOSTAFORM® | C 2521 LS | dry | Celanese | POM | None | 23 | 20 | 6 | 0.8054487 | 0.7968172 | 1784.54 | 1454.24 | 1188.85 | 965.447 | 777.618 | 769.2847 | 1.071641 | 1.071641
Hytrel® HTR4275 BK316 | Hytrel® | HTR4275 BK316 | dry | DuPont Engineering Polymers | TPC | None | 80 | 4 | 6 | 0.9495001 | 0.939357 | 53.9358 | 47.807 | 43.6405 | 41.1169 | 39.0405 | 38.62345 | 1.068254 | 1.068254
Hytrel® 7246HS NC010 | Hytrel® | 7246HS NC010 | dry | DuPont Engineering Polymers | TPC | None | 40 | 6 | 6 | 0.9679672 | 0.9576272 | 313.395 | 276.761 | 250.752 | 239.567 | 231.893 | 229.4159 | 1.068216 | 1.068216
Hytrel® 7246 | Hytrel® | 7246 | dry | DuPont Engineering Polymers | TPC | None | 40 | 6 | 6 | 0.9679672 | 0.9576272 | 313.395 | 276.761 | 250.752 | 239.567 | 231.893 | 229.4159 | 1.068216 | 1.068216
Grivory GV-6 FWA black 9225 | Grivory | GV-6 FWA black 9225 | cond | EMS-GRIVORY | PA66+PA6I/X | GF | 23 | 80 | 6 | 0.7355842 | 0.7433786 | 18944.2 | 17530.7 | 15360.7 | 12444.3 | 9153.83 | 9250.826 | -1.059626 | 1.059626
Grivory GV-6H | Grivory | GV-6H | cond | EMS-GRIVORY | PA66+PA6I/X | GF | 23 | 80 | 6 | 0.7355842 | 0.7433786 | 18944.2 | 17530.7 | 15360.7 | 12444.3 | 9153.83 | 9250.826 | -1.059626 | 1.059626
Hytrel® 6356 | Hytrel® | 6356 | dry | DuPont Engineering Polymers | TPC | None | 23 | 12 | 6 | 0.9046161 | 0.8951181 | 148.696 | 129.135 | 111.606 | 99.759 | 90.2436 | 89.29609 | 1.049951 | 1.049951
Hytrel® 7246 | Hytrel® | 7246 | dry | DuPont Engineering Polymers | TPC | None | 40 | 2 | 6 | 0.9754127 | 0.9651787 | 354.351 | 314.449 | 286.94 | 275.711 | 268.932 | 266.1104 | 1.049192 | 1.049192
Hytrel® 7246HS NC010 | Hytrel® | 7246HS NC010 | dry | DuPont Engineering Polymers | TPC | None | 40 | 2 | 6 | 0.9754127 | 0.9651787 | 354.351 | 314.449 | 286.94 | 275.711 | 268.932 | 266.1104 | 1.049192 | 1.049192
Hytrel® 6356 | Hytrel® | 6356 | dry | DuPont Engineering Polymers | TPC | None | 80 | 6 | 6 | 0.9509159 | 0.9414116 | 125.523 | 111.093 | 101.324 | 95.5279 | 90.839 | 89.93107 | 0.9994916 | 0.9994916
Hytrel® 7246 | Hytrel® | 7246 | dry | DuPont Engineering Polymers | TPC | None | 40 | 12 | 6 | 0.9471845 | 0.9377732 | 217.66 | 188.606 | 168.814 | 157.946 | 149.604 | 148.1175 | 0.9936075 | 0.9936075
Hytrel® 7246HS NC010 | Hytrel® | 7246HS NC010 | dry | DuPont Engineering Polymers | TPC | None | 40 | 12 | 6 | 0.9471845 | 0.9377732 | 217.66 | 188.606 | 168.814 | 157.946 | 149.604 | 148.1175 | 0.9936075 | 0.9936075
Hytrel® 6356 | Hytrel® | 6356 | dry | DuPont Engineering Polymers | TPC | None | 23 | 2 | 6 | 0.9064825 | 0.8975169 | 245.559 | 221.109 | 199.539 | 179.282 | 162.516 | 160.9086 | 0.9890529 | 0.9890529
Hytrel® 4056 | Hytrel® | 4056 | dry | DuPont Engineering Polymers | TPC | None | 40 | 0.5 | 6 | 0.945901 | 0.936634 | 48.0039 | 41.7213 | 37.5846 | 35.1781 | 33.275 | 32.94901 | 0.979697 | 0.979697
Orgalloy® RS 6000 NAT | Orgalloy® | RS 6000 NAT | cond | ARKEMA | PA6 | None | 23 | 5 | 6 | 0.8520771 | 0.8438303 | 1570.11 | 1336.87 | 1137.77 | 969.201 | 825.834 | 817.8411 | 0.9678544 | 0.9678544
HOSTAFORM® C 13031 LS | HOSTAFORM® | C 13031 LS | dry | Celanese | POM | None | 23 | 15 | 6 | 0.8297882 | 0.8377579 | 2272.73 | 1875 | 1546.39 | 1282.05 | 1063.83 | 1074.048 | -0.9604492 | 0.9604492
HOSTAFORM® C 13031 | HOSTAFORM® | C 13031 | dry | Celanese | POM | None | 23 | 15 | 6 | 0.8297882 | 0.8377579 | 2272.73 | 1875 | 1546.39 | 1282.05 | 1063.83 | 1074.048 | -0.9604492 | 0.9604492
Akulon® F223-D | Akulon® | F223-D | cond | DSM Engineering Materials | PA6 | None | 23 | 11 | 6 | 0.8430849 | 0.8508227 | 564.103 | 478.261 | 402.93 | 347.003 | 292.553 | 295.238 | -0.917796 | 0.917796
Akulon® F-X9190 | Akulon® | F-X9190 | cond | DSM Engineering Materials | PA6 | None | 23 | 11 | 6 | 0.8430849 | 0.8508227 | 564.103 | 478.261 | 402.93 | 347.003 | 292.553 | 295.238 | -0.917796 | 0.917796
Hytrel® 6356 | Hytrel® | 6356 | dry | DuPont Engineering Polymers | TPC | None | 40 | 6 | 6 | 0.9684935 | 0.9597025 | 190.32 | 167.362 | 154.532 | 148.287 | 143.615 | 142.3114 | 0.9077065 | 0.9077065
Orgalloy® RS 6000 NAT | Orgalloy® | RS 6000 NAT | cond | ARKEMA | PA6 | None | 23 | 15 | 6 | 0.8508252 | 0.8431087 | 1341.46 | 1141.65 | 974.42 | 829.604 | 705.848 | 699.4463 | 0.90695 | 0.90695
Hytrel® 4056 | Hytrel® | 4056 | dry | DuPont Engineering Polymers | TPC | None | 40 | 2 | 6 | 0.9438448 | 0.9353648 | 36.7248 | 31.7171 | 28.469 | 26.5532 | 25.0621 | 24.83693 | 0.8984582 | 0.8984582
Hytrel® 6356 | Hytrel® | 6356 | dry | DuPont Engineering Polymers | TPC | None | 23 | 4 | 6 | 0.905173 | 0.8970844 | 234.19 | 210.114 | 188.667 | 169.709 | 153.616 | 152.2433 | 0.8935953 | 0.8935953
Hytrel® HTR4275 BK316 | Hytrel® | HTR4275 BK316 | dry | DuPont Engineering Polymers | TPC | None | 40 | 5 | 6 | 0.935645 | 0.9273039 | 87.1431 | 76.9657 | 68.9877 | 63.8055 | 59.6993 | 59.16709 | 0.8914869 | 0.8914869
HOSTAFORM® C 9021 SW XAP² ™ LS | HOSTAFORM® | C 9021 SW XAP² ™ LS | dry | Celanese | POM | None | 23 | 25 | 6 | 0.7780122 | 0.7710845 | 1515.15 | 1146.79 | 880.282 | 679.348 | 528.541 | 523.8347 | 0.8904323 | 0.8904323
HOSTAFORM® C 9021 SW | HOSTAFORM® | C 9021 SW | dry | Celanese | POM | None | 23 | 25 | 6 | 0.7780122 | 0.7710845 | 1515.15 | 1146.79 | 880.282 | 679.348 | 528.541 | 523.8347 | 0.8904323 | 0.8904323
Grivory HT2V-5H | Grivory | HT2V-5H | dry | EMS-GRIVORY | PA6T/66 | GF | 80 | 80 | 6 | 0.8163629 | 0.8091295 | 12005.6 | 10175.9 | 8505.64 | 7020.75 | 5731.48 | 5680.696 | 0.8860574 | 0.8860574
Hytrel® 5526 | Hytrel® | 5526 | dry | DuPont Engineering Polymers | TPC | None | 40 | 6 | 6 | 0.8783724 | 0.8707998 | 156.25 | 141.509 | 129.31 | 115.385 | 101.351 | 100.4772 | 0.8621171 | 0.8621171
Hytrel® HTR4275 BK316 | Hytrel® | HTR4275 BK316 | dry | DuPont Engineering Polymers | TPC | None | 40 | 2 | 6 | 0.9452519 | 0.9371522 | 108.345 | 96.4161 | 86.5045 | 80.3444 | 75.9457 | 75.29493 | 0.8568884 | 0.8568884
Hytrel® 5526 | Hytrel® | 5526 | dry | DuPont Engineering Polymers | TPC | None | 90 | 3.5 | 6 | 0.8793098 | 0.8719904 | 126.661 | 100 | 89.3053 | 78.4314 | 68.9655 | 68.39142 | 0.8324095 | 0.8324095
Orgalloy® LT 5050 T6L NAT | Orgalloy® | LT 5050 T6L NAT | cond | ARKEMA | PA6 | None | 23 | 12 | 6 | 0.6745285 | 0.6689457 | 271.493 | 183.486 | 124.095 | 83.9161 | 56.6038 | 56.13531 | 0.8276648 | 0.8276648
HOSTAFORM® C 9021 SW | HOSTAFORM® | C 9021 SW | dry | Celanese | POM | None | 23 | 10 | 6 | 0.8529375 | 0.8599332 | 2173.91 | 1694.92 | 1388.89 | 1149.43 | 980.392 | 988.4331 | -0.8201881 | 0.8201881
HOSTAFORM® C 9021 SW XAP² ™ LS | HOSTAFORM® | C 9021 SW XAP² ™ LS | dry | Celanese | POM | None | 23 | 10 | 6 | 0.8529375 | 0.8599332 | 2173.91 | 1694.92 | 1388.89 | 1149.43 | 980.392 | 988.4331 | -0.8201881 | 0.8201881
Orgalloy® LT 5050 T6L NAT | Orgalloy® | LT 5050 T6L NAT | cond | ARKEMA | PA6 | None | 23 | 14 | 6 | 0.6743745 | 0.6689457 | 268.095 | 181.199 | 122.649 | 82.8986 | 55.9047 | 55.45466 | 0.8050162 | 0.8050162
Akulon® F223-D | Akulon® | F223-D | cond | DSM Engineering Materials | PA6 | None | 23 | 8 | 6 | 0.8451324 | 0.8517823 | 655.738 | 571.429 | 484.848 | 418.848 | 353.982 | 356.7673 | -0.7868463 | 0.7868463
Akulon® F-X9190 | Akulon® | F-X9190 | cond | DSM Engineering Materials | PA6 | None | 23 | 8 | 6 | 0.8451324 | 0.8517823 | 655.738 | 571.429 | 484.848 | 418.848 | 353.982 | 356.7673 | -0.7868463 | 0.7868463
Grivory HT2V-3H | Grivory | HT2V-3H | dry | EMS-GRIVORY | PA6T/66 | GF | 80 | 60 | 6 | 0.8549804 | 0.848331 | 6993.01 | 6018.05 | 5163.51 | 4424.78 | 3783.1 | 3753.678 | 0.7777178 | 0.7777178
Hytrel® HTR4275 BK316 | Hytrel® | HTR4275 BK316 | dry | DuPont Engineering Polymers | TPC | None | 40 | 1 | 6 | 0.9438489 | 0.9365426 | 111.849 | 99.785 | 89.4487 | 83.3376 | 78.6581 | 78.04922 | 0.7740888 | 0.7740888
HOSTAFORM® C 9021 XAP LS colored | HOSTAFORM® | C 9021 XAP LS colored | dry | Celanese | POM | None | 23 | 10 | 6 | 0.7964166 | 0.7903338 | 2336.81 | 1989.63 | 1640.68 | 1330.02 | 1059.25 | 1051.16 | 0.7637725 | 0.7637725
HOSTAFORM® C 9021 XAP | HOSTAFORM® | C 9021 XAP | dry | Celanese | POM | None | 23 | 10 | 6 | 0.7964166 | 0.7903338 | 2336.81 | 1989.63 | 1640.68 | 1330.02 | 1059.25 | 1051.16 | 0.7637725 | 0.7637725
HOSTAFORM® C 9021 | HOSTAFORM® | C 9021 | dry | Celanese | POM | None | 23 | 10 | 6 | 0.7964166 | 0.7903338 | 2336.81 | 1989.63 | 1640.68 | 1330.02 | 1059.25 | 1051.16 | 0.7637725 | 0.7637725
HOSTAFORM® C 9021 109005 | HOSTAFORM® | C 9021 109005 | dry | Celanese | POM | None | 23 | 10 | 6 | 0.7964166 | 0.7903338 | 2336.81 | 1989.63 | 1640.68 | 1330.02 | 1059.25 | 1051.16 | 0.7637725 | 0.7637725
Hytrel® 7246HS NC010 | Hytrel® | 7246HS NC010 | dry | DuPont Engineering Polymers | TPC | None | 80 | 4 | 6 | 0.9323122 | 0.9252322 | 231.769 | 212.465 | 195.067 | 180.978 | 168.728 | 167.4467 | 0.7594072 | 0.7594072
Hytrel® 7246 | Hytrel® | 7246 | dry | DuPont Engineering Polymers | TPC | None | 80 | 4 | 6 | 0.9323122 | 0.9252322 | 231.769 | 212.465 | 195.067 | 180.978 | 168.728 | 167.4467 | 0.7594072 | 0.7594072
TROGAMID® CX7323 | TROGAMID® | CX7323 | dry | Evonik Operations GmbH | PAPACM12 | None | 40 | 20 | 6 | 0.7367424 | 0.7312543 | 1136.36 | 896.861 | 684.932 | 514.139 | 378.788 | 375.9663 | 0.7449189 | 0.7449189
Hytrel® 4056 | Hytrel® | 4056 | dry | DuPont Engineering Polymers | TPC | None | 40 | 1.5 | 6 | 0.9430736 | 0.936092 | 41.5512 | 35.9712 | 32.3276 | 30.1811 | 28.463 | 28.25229 | 0.7403087 | 0.7403087
Hytrel® HTR4275 BK316 | Hytrel® | HTR4275 BK316 | dry | DuPont Engineering Polymers | TPC | None | 100 | 1.5 | 6 | 0.9317809 | 0.9248925 | 47.4537 | 41.8104 | 37.7414 | 34.8011 | 32.427 | 32.18728 | 0.7392754 | 0.7392754
Hytrel® 7246HS NC010 | Hytrel® | 7246HS NC010 | dry | DuPont Engineering Polymers | TPC | None | 40 | 8 | 6 | 0.9599637 | 0.9529947 | 284.122 | 248.581 | 224.849 | 213.606 | 205.054 | 203.5654 | 0.7259669 | 0.7259669
Hytrel® 7246 | Hytrel® | 7246 | dry | DuPont Engineering Polymers | TPC | None | 40 | 8 | 6 | 0.9599637 | 0.9529947 | 284.122 | 248.581 | 224.849 | 213.606 | 205.054 | 203.5654 | 0.7259669 | 0.7259669
Hytrel® 4056 | Hytrel® | 4056 | dry | DuPont Engineering Polymers | TPC | None | 40 | 1 | 6 | 0.9439119 | 0.9371371 | 45.4651 | 39.3983 | 35.4622 | 33.2067 | 31.3442 | 31.11923 | 0.7177354 | 0.7177354
Hytrel® HTR4275 BK316 | Hytrel® | HTR4275 BK316 | dry | DuPont Engineering Polymers | TPC | None | 40 | 3 | 6 | 0.9425992 | 0.935905 | 102.858 | 91.3376 | 81.7132 | 75.8997 | 71.543 | 71.03491 | 0.7101947 | 0.7101947
Hytrel® 5556 | Hytrel® | 5556 | dry | DuPont Engineering Polymers | TPC | None | 23 | 4 | 6 | 0.9053993 | 0.899006 | 152.115 | 140.065 | 127.449 | 115.274 | 104.369 | 103.632 | 0.7061297 | 0.7061297
Hytrel® 5553FG NC010 | Hytrel® | 5553FG NC010 | dry | DuPont Engineering Polymers | TPC | None | 23 | 4 | 6 | 0.9053993 | 0.899006 | 152.115 | 140.065 | 127.449 | 115.274 | 104.369 | 103.632 | 0.7061297 | 0.7061297
Hytrel® 5526 | Hytrel® | 5526 | dry | DuPont Engineering Polymers | TPC | None | 40 | 5 | 6 | 0.8783724 | 0.872234 | 156.25 | 141.509 | 129.31 | 115.385 | 101.351 | 100.6427 | 0.6988334 | 0.6988334
Hytrel® HTR4275 BK316 | Hytrel® | HTR4275 BK316 | dry | DuPont Engineering Polymers | TPC | None | 100 | 3.5 | 6 | 0.9160846 | 0.9098029 | 30.7907 | 27.0573 | 23.9997 | 21.7457 | 19.9209 | 19.7843 | 0.685703 | 0.685703
Orgalloy® RS 6000 NAT | Orgalloy® | RS 6000 NAT | cond | ARKEMA | PA6 | None | 23 | 10 | 6 | 0.8533651 | 0.8476087 | 1453.67 | 1238.36 | 1049.34 | 896.499 | 765.041 | 759.8804 | 0.6745549 | 0.6745549
Grivory HT2V-3H | Grivory | HT2V-3H | dry | EMS-GRIVORY | PA6T/66 | GF | 80 | 40 | 6 | 0.862325 | 0.8679974 | 7532.96 | 6578.95 | 5714.29 | 4950.5 | 4268.94 | 4297.021 | -0.6578035 | 0.6578035
Hytrel® 4056 | Hytrel® | 4056 | dry | DuPont Engineering Polymers | TPC | None | 40 | 3 | 6 | 0.940476 | 0.9343004 | 26.5487 | 22.9008 | 20.4082 | 18.9873 | 17.8571 | 17.73984 | 0.6566476 | 0.6566476
TROGAMID® CX7323 | TROGAMID® | CX7323 | dry | Evonik Operations GmbH | PAPACM12 | None | 40 | 10 | 6 | 0.7512959 | 0.7562185 | 1414.43 | 1145.48 | 900.901 | 689.655 | 518.135 | 521.5299 | -0.6552104 | 0.6552104
Hytrel® HTR4275 BK316 | Hytrel® | HTR4275 BK316 | dry | DuPont Engineering Polymers | TPC | None | 40 | 4 | 6 | 0.9387336 | 0.9326236 | 95.5472 | 84.6511 | 75.7406 | 70.2408 | 65.9374 | 65.50823 | 0.6508751 | 0.6508751
Hytrel® 5553FG NC010 | Hytrel® | 5553FG NC010 | dry | DuPont Engineering Polymers | TPC | None | 80 | 2 | 6 | 0.9848773 | 0.9787206 | 85.2589 | 76.2877 | 71.341 | 69.5843 | 68.532 | 68.10358 | 0.6251321 | 0.6251321
Hytrel® 5556 | Hytrel® | 5556 | dry | DuPont Engineering Polymers | TPC | None | 80 | 2 | 6 | 0.9848773 | 0.9787206 | 85.2589 | 76.2877 | 71.341 | 69.5843 | 68.532 | 68.10358 | 0.6251321 | 0.6251321
Hytrel® 7246HS NC010 | Hytrel® | 7246HS NC010 | dry | DuPont Engineering Polymers | TPC | None | 80 | 2 | 6 | 0.9295062 | 0.9237105 | 250.103 | 231.459 | 214.545 | 198.755 | 184.744 | 183.5921 | 0.6235195 | 0.6235195
Hytrel® 7246 | Hytrel® | 7246 | dry | DuPont Engineering Polymers | TPC | None | 80 | 2 | 6 | 0.9295062 | 0.9237105 | 250.103 | 231.459 | 214.545 | 198.755 | 184.744 | 183.5921 | 0.6235195 | 0.6235195
Hytrel® HTR4275 BK316 | Hytrel® | HTR4275 BK316 | dry | DuPont Engineering Polymers | TPC | None | 80 | 5 | 6 | 0.9435092 | 0.9376905 | 44.967 | 39.7071 | 36.0487 | 33.8993 | 31.9843 | 31.78705 | 0.6166997 | 0.6166997
Hytrel® 7246HS NC010 | Hytrel® | 7246HS NC010 | dry | DuPont Engineering Polymers | TPC | None | 80 | 6 | 6 | 0.93465 | 0.9289222 | 205.053 | 185.061 | 168.801 | 156.557 | 146.326 | 145.4293 | 0.6128243 | 0.6128243
Hytrel® 7246 | Hytrel® | 7246 | dry | DuPont Engineering Polymers | TPC | None | 80 | 6 | 6 | 0.93465 | 0.9289222 | 205.053 | 185.061 | 168.801 | 156.557 | 146.326 | 145.4293 | 0.6128243 | 0.6128243
Hytrel® 5556 | Hytrel® | 5556 | dry | DuPont Engineering Polymers | TPC | None | 80 | 1 | 6 | 0.9875703 | 0.9935484 | 87.0158 | 78.4237 | 73.6076 | 72.3267 | 71.4277 | 71.86008 | -0.6053394 | 0.6053394
Hytrel® 5553FG NC010 | Hytrel® | 5553FG NC010 | dry | DuPont Engineering Polymers | TPC | None | 80 | 1 | 6 | 0.9875703 | 0.9935484 | 87.0158 | 78.4237 | 73.6076 | 72.3267 | 71.4277 | 71.86008 | -0.6053394 | 0.6053394
Orgalloy® LT 5050 T6L NAT | Orgalloy® | LT 5050 T6L NAT | cond | ARKEMA | PA6 | None | 23 | 15 | 6 | 0.6740745 | 0.6700177 | 266.43 | 180.072 | 121.951 | 82.4176 | 55.5556 | 55.22125 | 0.601834 | 0.601834
Hytrel® 6356 | Hytrel® | 6356 | dry | DuPont Engineering Polymers | TPC | None | 40 | 10 | 6 | 0.9400538 | 0.9344354 | 138.14 | 121.403 | 109.654 | 101.933 | 95.8225 | 95.2498 | 0.5976662 | 0.5976662
Hytrel® 4056 | Hytrel® | 4056 | dry | DuPont Engineering Polymers | TPC | None | 80 | 1 | 6 | 0.9650248 | 0.9593007 | 35.9241 | 30.4384 | 27.1993 | 25.8812 | 24.976 | 24.82785 | 0.5931539 | 0.5931539
Akulon® K222-D | Akulon® | K222-D | cond | DSM Engineering Materials | PA6 | None | 23 | 12 | 6 | 0.8640791 | 0.859229 | 697.674 | 600 | 517.241 | 449.438 | 388.35 | 386.1701 | 0.5613123 | 0.5613123
Hytrel® 5526 | Hytrel® | 5526 | dry | DuPont Engineering Polymers | TPC | None | 90 | 4 | 6 | 0.8793098 | 0.8743998 | 125 | 100 | 88.8889 | 78.4314 | 68.9655 | 68.5804 | 0.5583907 | 0.5583907
Hytrel® 4056 | Hytrel® | 4056 | dry | DuPont Engineering Polymers | TPC | None | 80 | 1.5 | 6 | 0.9438849 | 0.9386361 | 29.3758 | 24.7403 | 21.6927 | 20.155 | 19.024 | 18.91821 | 0.5560838 | 0.5560838
Hytrel® 7246 | Hytrel® | 7246 | dry | DuPont Engineering Polymers | TPC | None | 80 | 8 | 6 | 0.9371608 | 0.9320061 | 174.932 | 154.007 | 138.817 | 128.805 | 120.711 | 120.047 | 0.5500411 | 0.5500411
Hytrel® 7246HS NC010 | Hytrel® | 7246HS NC010 | dry | DuPont Engineering Polymers | TPC | None | 80 | 8 | 6 | 0.9371608 | 0.9320061 | 174.932 | 154.007 | 138.817 | 128.805 | 120.711 | 120.047 | 0.5500411 | 0.5500411
Hytrel® 5526 | Hytrel® | 5526 | dry | DuPont Engineering Polymers | TPC | None | 40 | 7 | 6 | 0.8783724 | 0.8735513 | 156.25 | 141.509 | 129.31 | 115.385 | 101.351 | 100.7947 | 0.5488657 | 0.5488657
Hytrel® 7246 | Hytrel® | 7246 | dry | DuPont Engineering Polymers | TPC | None | 40 | 14 | 6 | 0.9405107 | 0.935425 | 182.722 | 157.299 | 139.607 | 129.536 | 121.83 | 121.1712 | 0.540744 | 0.540744
Hytrel® 7246HS NC010 | Hytrel® | 7246HS NC010 | dry | DuPont Engineering Polymers | TPC | None | 40 | 14 | 6 | 0.9405107 | 0.935425 | 182.722 | 157.299 | 139.607 | 129.536 | 121.83 | 121.1712 | 0.540744 | 0.540744
HOSTAFORM® C 13031 | HOSTAFORM® | C 13031 | dry | Celanese | POM | None | 23 | 5 | 6 | 0.8685758 | 0.8729472 | 2553.73 | 2187.46 | 1839.86 | 1608.38 | 1397 | 1404.031 | -0.5032777 | 0.5032777
HOSTAFORM® C 13031 LS | HOSTAFORM® | C 13031 LS | dry | Celanese | POM | None | 23 | 5 | 6 | 0.8685758 | 0.8729472 | 2553.73 | 2187.46 | 1839.86 | 1608.38 | 1397 | 1404.031 | -0.5032777 | 0.5032777
TROGAMID® CX7323 | TROGAMID® | CX7323 | dry | Evonik Operations GmbH | PAPACM12 | None | 40 | 15 | 6 | 0.7425402 | 0.7388835 | 1295.85 | 1034.18 | 802.241 | 609.47 | 452.556 | 450.3274 | 0.4924568 | 0.4924568
Grivory HT2V-5H | Grivory | HT2V-5H | dry | EMS-GRIVORY | PA6T/66 | GF | 80 | 60 | 6 | 0.8681687 | 0.8640317 | 12817.7 | 10969.3 | 9440.94 | 8163.92 | 7087.66 | 7053.886 | 0.4765242 | 0.4765242
Hytrel® 5526 | Hytrel® | 5526 | dry | DuPont Engineering Polymers | TPC | None | 40 | 4 | 6 | 0.8783724 | 0.8742068 | 156.25 | 141.509 | 129.31 | 115.385 | 101.351 | 100.8704 | 0.4742393 | 0.4742393
Grivory HT2V-5H | Grivory | HT2V-5H | dry | EMS-GRIVORY | PA6T/66 | GF | 80 | 40 | 6 | 0.8924922 | 0.8883484 | 13414.1 | 11743.9 | 10359.8 | 9196.82 | 8208.09 | 8169.98 | 0.4642945 | 0.4642945
Hytrel® 4056 | Hytrel® | 4056 | dry | DuPont Engineering Polymers | TPC | None | 80 | 0.5 | 6 | 0.9787104 | 0.9743555 | 40.9041 | 34.6639 | 31.4771 | 30.4515 | 29.8032 | 29.67059 | 0.4449609 | 0.4449609
HOSTAFORM® C 9021 109005 | HOSTAFORM® | C 9021 109005 | dry | Celanese | POM | None | 23 | 20 | 6 | 0.8513131 | 0.8475899 | 1863.76 | 1546.55 | 1295.59 | 1090.54 | 928.391 | 924.3307 | 0.4373513 | 0.4373513
HOSTAFORM® C 9021 | HOSTAFORM® | C 9021 | dry | Celanese | POM | None | 23 | 20 | 6 | 0.8513131 | 0.8475899 | 1863.76 | 1546.55 | 1295.59 | 1090.54 | 928.391 | 924.3307 | 0.4373513 | 0.4373513
HOSTAFORM® C 9021 XAP | HOSTAFORM® | C 9021 XAP | dry | Celanese | POM | None | 23 | 20 | 6 | 0.8513131 | 0.8475899 | 1863.76 | 1546.55 | 1295.59 | 1090.54 | 928.391 | 924.3307 | 0.4373513 | 0.4373513
HOSTAFORM® C 9021 XAP LS colored | HOSTAFORM® | C 9021 XAP LS colored | dry | Celanese | POM | None | 23 | 20 | 6 | 0.8513131 | 0.8475899 | 1863.76 | 1546.55 | 1295.59 | 1090.54 | 928.391 | 924.3307 | 0.4373513 | 0.4373513
Hytrel® 6356 | Hytrel® | 6356 | dry | DuPont Engineering Polymers | TPC | None | 40 | 4 | 6 | 0.9795067 | 0.975476 | 212.003 | 186.395 | 173.209 | 169.08 | 165.615 | 164.9335 | 0.411509 | 0.411509
Hytrel® HTR4275 BK316 | Hytrel® | HTR4275 BK316 | dry | DuPont Engineering Polymers | TPC | None | 100 | 3 | 6 | 0.9202576 | 0.9165118 | 35.2301 | 30.9595 | 27.6338 | 25.2488 | 23.2354 | 23.14082 | 0.4070387 | 0.4070387
Hytrel® 6356 | Hytrel® | 6356 | dry | DuPont Engineering Polymers | TPC | None | 80 | 3 | 6 | 0.9558072 | 0.9596562 | 144.206 | 129.815 | 120.518 | 114.815 | 109.741 | 110.1829 | -0.4027001 | 0.4027001
Hytrel® 5526 | Hytrel® | 5526 | dry | DuPont Engineering Polymers | TPC | None | 40 | 3 | 6 | 0.8783724 | 0.8749635 | 156.25 | 141.509 | 129.31 | 115.385 | 101.351 | 100.9577 | 0.3880981 | 0.3880981
Orgalloy® LT 5050 T6L NAT | Orgalloy® | LT 5050 T6L NAT | cond | ARKEMA | PA6 | None | 23 | 8 | 6 | 0.6735858 | 0.6710505 | 277.866 | 187.767 | 126.993 | 85.9883 | 57.9205 | 57.70249 | 0.3763879 | 0.3763879
Orgalloy® LT 5050 T6L NAT | Orgalloy® | LT 5050 T6L NAT | cond | ARKEMA | PA6 | None | 23 | 4 | 6 | 0.6772192 | 0.6747046 | 291.846 | 197.68 | 133.313 | 90.1017 | 61.0186 | 60.79203 | 0.3713062 | 0.3713062
Hytrel® HTR4275 BK316 | Hytrel® | HTR4275 BK316 | dry | DuPont Engineering Polymers | TPC | None | 80 | 1 | 6 | 0.9596786 | 0.9631347 | 75.6123 | 67.1018 | 61.5996 | 59.0357 | 56.6553 | 56.85933 | -0.3601286 | 0.3601286
Hytrel® HTR4275 BK316 | Hytrel® | HTR4275 BK316 | dry | DuPont Engineering Polymers | TPC | None | 100 | 0.5 | 6 | 0.9326331 | 0.9292819 | 52.1214 | 46.097 | 41.7393 | 38.7089 | 36.1012 | 35.97148 | 0.3593241 | 0.3593241
TROGAMID® CX7323 | TROGAMID® | CX7323 | dry | Evonik Operations GmbH | PAPACM12 | None | 23 | 5 | 6 | 0.6238939 | 0.6260912 | 1344.09 | 1207.73 | 988.142 | 709.22 | 442.478 | 444.0364 | -0.3521915 | 0.3521915
Hytrel® 4056 | Hytrel® | 4056 | dry | DuPont Engineering Polymers | TPC | None | 23 | 0.5 | 6 | 0.8825942 | 0.87952 | 53.7174 | 49.3312 | 44.5279 | 39.5415 | 34.8991 | 34.77754 | 0.3483157 | 0.3483157
Grivory GV-6 FWA black 9225 | Grivory | GV-6 FWA black 9225 | cond | EMS-GRIVORY | PA66+PA6I/X | GF | 23 | 20 | 6 | 0.8743852 | 0.8772859 | 19900.3 | 18663.2 | 17159.9 | 15410.6 | 13474.8 | 13519.5 | -0.3317493 | 0.3317493
Grivory GV-6H | Grivory | GV-6H | cond | EMS-GRIVORY | PA66+PA6I/X | GF | 23 | 20 | 6 | 0.8743852 | 0.8772859 | 19900.3 | 18663.2 | 17159.9 | 15410.6 | 13474.8 | 13519.5 | -0.3317493 | 0.3317493
Hytrel® HTR4275 BK316 | Hytrel® | HTR4275 BK316 | dry | DuPont Engineering Polymers | TPC | None | 100 | 2.5 | 6 | 0.9255897 | 0.9228323 | 39.6117 | 34.8787 | 31.2635 | 28.6076 | 26.4789 | 26.40002 | 0.2979116 | 0.2979116
Akulon® F-X9190 | Akulon® | F-X9190 | cond | DSM Engineering Materials | PA6 | None | 23 | 6 | 6 | 0.8496743 | 0.8472871 | 705.882 | 618.557 | 535.714 | 461.538 | 392.157 | 391.0552 | 0.2809654 | 0.2809654
Akulon® F223-D | Akulon® | F223-D | cond | DSM Engineering Materials | PA6 | None | 23 | 6 | 6 | 0.8496743 | 0.8472871 | 705.882 | 618.557 | 535.714 | 461.538 | 392.157 | 391.0552 | 0.2809654 | 0.2809654
Hytrel® HTR4275 BK316 | Hytrel® | HTR4275 BK316 | dry | DuPont Engineering Polymers | TPC | None | 100 | 2 | 6 | 0.9275988 | 0.9250336 | 43.737 | 38.5845 | 34.6935 | 31.9318 | 29.6199 | 29.53799 | 0.2765456 | 0.2765456
TROGAMID® CX7323 | TROGAMID® | CX7323 | dry | Evonik Operations GmbH | PAPACM12 | None | 23 | 20 | 6 | 0.5696892 | 0.5712592 | 1142.86 | 970.874 | 729.927 | 475.059 | 270.636 | 271.3818 | -0.2755903 | 0.2755903
Hytrel® 5553FG NC010 | Hytrel® | 5553FG NC010 | dry | DuPont Engineering Polymers | TPC | None | 80 | 4 | 6 | 0.9677112 | 0.9651104 | 77.0021 | 68.453 | 63.1294 | 60.5689 | 58.6132 | 58.45567 | 0.2687553 | 0.2687553
Hytrel® 5556 | Hytrel® | 5556 | dry | DuPont Engineering Polymers | TPC | None | 80 | 4 | 6 | 0.9677112 | 0.9651104 | 77.0021 | 68.453 | 63.1294 | 60.5689 | 58.6132 | 58.45567 | 0.2687553 | 0.2687553
Hytrel® 5526 | Hytrel® | 5526 | dry | DuPont Engineering Polymers | TPC | None | 40 | 2 | 6 | 0.8783724 | 0.8760228 | 156.25 | 141.509 | 129.31 | 115.385 | 101.351 | 101.0799 | 0.2674945 | 0.2674945
Hytrel® 5556 | Hytrel® | 5556 | dry | DuPont Engineering Polymers | TPC | None | 80 | 3 | 6 | 0.9778357 | 0.9753869 | 81.5148 | 73.0079 | 67.7576 | 65.6146 | 64.1603 | 63.99962 | 0.2504286 | 0.2504286
Hytrel® 5553FG NC010 | Hytrel® | 5553FG NC010 | dry | DuPont Engineering Polymers | TPC | None | 80 | 3 | 6 | 0.9778357 | 0.9753869 | 81.5148 | 73.0079 | 67.7576 | 65.6146 | 64.1603 | 63.99962 | 0.2504286 | 0.2504286
Orgalloy® LT 5050 T6L NAT | Orgalloy® | LT 5050 T6L NAT | cond | ARKEMA | PA6 | None | 23 | 10 | 6 | 0.6734121 | 0.6717784 | 274.1 | 185.211 | 125.284 | 84.8035 | 57.1077 | 56.96916 | 0.2425978 | 0.2425978
Orgalloy® LT 5050 T6L NAT | Orgalloy® | LT 5050 T6L NAT | cond | ARKEMA | PA6 | None | 23 | 2 | 6 | 0.6771313 | 0.6755165 | 300.838 | 203.957 | 137.556 | 93.0056 | 62.977 | 62.82682 | 0.2384664 | 0.2384664
Grivory HT2V-5H | Grivory | HT2V-5H | dry | EMS-GRIVORY | PA6T/66 | GF | 80 | 100 | 6 | 0.8392166 | 0.8409062 | 9792.79 | 8039.04 | 6659.47 | 5556.48 | 4663.09 | 4672.478 | -0.2013348 | 0.2013348
Hytrel® HTR4275 BK316 | Hytrel® | HTR4275 BK316 | dry | DuPont Engineering Polymers | TPC | None | 80 | 2 | 6 | 0.9600617 | 0.9582064 | 70.3644 | 62.4599 | 57.3446 | 54.5591 | 52.3801 | 52.27888 | 0.1932446 | 0.1932446
Grivory HT2V-3H | Grivory | HT2V-3H | dry | EMS-GRIVORY | PA6T/66 | GF | 80 | 50 | 6 | 0.8585648 | 0.8570105 | 7257.65 | 6297.23 | 5439.88 | 4688.86 | 4025.69 | 4018.402 | 0.1810304 | 0.1810304
Hytrel® 4056 | Hytrel® | 4056 | dry | DuPont Engineering Polymers | TPC | None | 40 | 2.5 | 6 | 0.9369627 | 0.9353288 | 31.642 | 27.2777 | 24.3685 | 22.7881 | 21.3516 | 21.31437 | 0.1743801 | 0.1743801
Hytrel® 7246 | Hytrel® | 7246 | dry | DuPont Engineering Polymers | TPC | None | 80 | 10 | 6 | 0.9387989 | 0.937343 | 143.713 | 123.434 | 109.632 | 102.155 | 95.903 | 95.75428 | 0.1550759 | 0.1550759
Hytrel® 7246HS NC010 | Hytrel® | 7246HS NC010 | dry | DuPont Engineering Polymers | TPC | None | 80 | 10 | 6 | 0.9387989 | 0.937343 | 143.713 | 123.434 | 109.632 | 102.155 | 95.903 | 95.75428 | 0.1550759 | 0.1550759
Hytrel® 5553FG NC010 | Hytrel® | 5553FG NC010 | dry | DuPont Engineering Polymers | TPC | None | 80 | 5 | 6 | 0.9564025 | 0.9549766 | 71.6486 | 63.3271 | 57.8416 | 54.9344 | 52.5394 | 52.46107 | 0.1490964 | 0.1490964
Hytrel® 5556 | Hytrel® | 5556 | dry | DuPont Engineering Polymers | TPC | None | 80 | 5 | 6 | 0.9564025 | 0.9549766 | 71.6486 | 63.3271 | 57.8416 | 54.9344 | 52.5394 | 52.46107 | 0.1490964 | 0.1490964
Hytrel® HTR4275 BK316 | Hytrel® | HTR4275 BK316 | dry | DuPont Engineering Polymers | TPC | None | 100 | 1 | 6 | 0.9321692 | 0.9334989 | 50.3157 | 44.3756 | 40.1146 | 37.2309 | 34.7055 | 34.755 | -0.1426424 | 0.1426424
Hytrel® 7246 | Hytrel® | 7246 | dry | DuPont Engineering Polymers | TPC | None | 23 | 5 | 6 | 0.9892624 | 0.9905447 | 346.562 | 312.474 | 294.549 | 290.66 | 287.539 | 287.9117 | -0.12963 | 0.12963
Hytrel® 7246HS NC010 | Hytrel® | 7246HS NC010 | dry | DuPont Engineering Polymers | TPC | None | 23 | 5 | 6 | 0.9892624 | 0.9905447 | 346.562 | 312.474 | 294.549 | 290.66 | 287.539 | 287.9117 | -0.12963 | 0.12963
Hytrel® 5526 | Hytrel® | 5526 | dry | DuPont Engineering Polymers | TPC | None | 40 | 1 | 6 | 0.8783724 | 0.8772436 | 156.25 | 141.509 | 129.31 | 115.385 | 101.351 | 101.2208 | 0.1285092 | 0.1285092
Grivory HT2V-3H | Grivory | HT2V-3H | dry | EMS-GRIVORY | PA6T/66 | GF | 80 | 20 | 6 | 0.8616782 | 0.8605896 | 7936.51 | 6968.64 | 6079.03 | 5263.16 | 4535.15 | 4529.421 | 0.1263311 | 0.1263311
HOSTAFORM® C 9021 K | HOSTAFORM® | C 9021 K | dry | Celanese | POM | None | 23 | 30 | 6 | 0.7853771 | 0.7846124 | 1796.41 | 1435.41 | 1140.68 | 900.901 | 707.547 | 706.8581 | 0.09736042 | 0.09736042
HOSTAFORM® C 2521 LS | HOSTAFORM® | C 2521 LS | dry | Celanese | POM | None | 23 | 10 | 6 | 0.8206815 | 0.8214752 | 2299.68 | 1836.28 | 1469.56 | 1181.25 | 969.43 | 970.3676 | -0.09671458 | 0.09671458
HOSTAFORM® C 2521 XAP² ™ | HOSTAFORM® | C 2521 XAP² ™ | dry | Celanese | POM | None | 23 | 10 | 6 | 0.8206815 | 0.8214752 | 2299.68 | 1836.28 | 1469.56 | 1181.25 | 969.43 | 970.3676 | -0.09671458 | 0.09671458
Grivory HT2V-5H | Grivory | HT2V-5H | dry | EMS-GRIVORY | PA6T/66 | GF | 80 | 20 | 6 | 0.8902158 | 0.8907584 | 13995.9 | 12551.8 | 11253.8 | 10065.2 | 8960.2 | 8965.662 | -0.06095318 | 0.06095318
Akulon® F223-D | Akulon® | F223-D | dry | DSM Engineering Materials | PA6 | None | 60 | 4 | 6 | 0.8631584 | 0.862645 | 784.314 | 666.667 | 563.38 | 487.805 | 421.053 | 420.8026 | 0.05947951 | 0.05947951
Akulon® F-X9190 | Akulon® | F-X9190 | dry | DSM Engineering Materials | PA6 | None | 60 | 4 | 6 | 0.8631584 | 0.862645 | 784.314 | 666.667 | 563.38 | 487.805 | 421.053 | 420.8026 | 0.05947951 | 0.05947951
Hytrel® 6356 | Hytrel® | 6356 | dry | DuPont Engineering Polymers | TPC | None | 80 | 4 | 6 | 0.955265 | 0.9547312 | 138.823 | 124.774 | 114.894 | 109.221 | 104.335 | 104.2767 | 0.05588321 | 0.05588321
Hytrel® 5553FG NC010 | Hytrel® | 5553FG NC010 | dry | DuPont Engineering Polymers | TPC | None | 23 | 2 | 6 | 0.9021718 | 0.9016935 | 166.172 | 154.014 | 141.292 | 128.787 | 116.188 | 116.1264 | 0.05301847 | 0.05301847
Hytrel® 5556 | Hytrel® | 5556 | dry | DuPont Engineering Polymers | TPC | None | 23 | 2 | 6 | 0.9021718 | 0.9016935 | 166.172 | 154.014 | 141.292 | 128.787 | 116.188 | 116.1264 | 0.05301847 | 0.05301847
HOSTAFORM® C 9021 SW XAP² ™ LS | HOSTAFORM® | C 9021 SW XAP² ™ LS | dry | Celanese | POM | None | 23 | 20 | 6 | 0.8273378 | 0.8269002 | 1739.13 | 1342.28 | 1069.52 | 869.565 | 719.424 | 719.0435 | 0.0528929 | 0.0528929
HOSTAFORM® C 9021 SW | HOSTAFORM® | C 9021 SW | dry | Celanese | POM | None | 23 | 20 | 6 | 0.8273378 | 0.8269002 | 1739.13 | 1342.28 | 1069.52 | 869.565 | 719.424 | 719.0435 | 0.0528929 | 0.0528929
Grivory HT2V-3H | Grivory | HT2V-3H | dry | EMS-GRIVORY | PA6T/66 | GF | 80 | 30 | 6 | 0.8635919 | 0.8638514 | 7688.08 | 6703.91 | 5814.41 | 5034.16 | 4347.46 | 4348.766 | -0.03004566 | 0.03004566
Hytrel® 6356 | Hytrel® | 6356 | dry | DuPont Engineering Polymers | TPC | None | 80 | 2 | 6 | 0.9622855 | 0.962459 | 148.059 | 133.78 | 124.202 | 118.469 | 114.001 | 114.0216 | -0.01802934 | 0.01802934
Styrolution® PS 158N | Styrolution® | PS 158N | dry | INEOS Styrolution Europe GmbH | PS | None | 23 | 20 | 7 | 0.50354 | 0.621995 |  | 3185.73 | 2859.19 | 2083.33 | 1049.04 | 1295.821 | -23.52445 | 23.52445
Styrolution® PS 454N | Styrolution® | PS 454N | dry | INEOS Styrolution Europe GmbH | PS | None | 60 | 1 | 7 | 0.5057825 | 0.391242 |  | 523.104 | 299.284 | 158.495 | 80.164 | 62.0099 | 22.6462 | 22.6462
Styrolution® PS 454N | Styrolution® | PS 454N | dry | INEOS Styrolution Europe GmbH | PS | None | 60 | 2 | 7 | 0.5067685 | 0.3942964 |  | 508.11 | 290.118 | 153.654 | 77.867 | 60.58521 | 22.19398 | 22.19398
Styrolution® PS 158N | Styrolution® | PS 158N | dry | INEOS Styrolution Europe GmbH | PS | None | 23 | 15 | 7 | 0.5691461 | 0.6867136 |  | 3234.74 | 3005.06 | 2384.59 | 1357.18 | 1637.53 | -20.65683 | 20.65683
Styrolution® PS 454N | Styrolution® | PS 454N | dry | INEOS Styrolution Europe GmbH | PS | None | 60 | 4 | 7 | 0.5091206 | 0.4054158 |  | 478.089 | 271.849 | 144.179 | 73.4045 | 58.45245 | 20.3694 | 20.3694
Styrolution® PS 454N | Styrolution® | PS 454N | dry | INEOS Styrolution Europe GmbH | PS | None | 60 | 3 | 7 | 0.5078934 | 0.4067393 |  | 492.611 | 280.61 | 148.706 | 75.5268 | 60.48458 | 19.9164 | 19.9164
FORTRON® 4184L6 | FORTRON® | 4184L6 | dry | Celanese | PPS | GF+M | 120 | 10 | 7 | 0.8836285 | 0.7198899 | 8982.71 | 7488.37 | 6843.08 | 5635.66 | 4979.83 | 4057.055 | 18.53025 | 18.53025
Delrin® 527UV NC010 | Delrin® | 527UV NC010 | dry | DuPont Engineering Polymers | POM | None | 23 | 6 | 7 | 0.6862725 | 0.8048921 | 2307.69 | 2222.22 | 2000 | 1714.29 | 1176.47 | 1379.818 | -17.28463 | 17.28463
Delrin® 500P NC010 | Delrin® | 500P NC010 | dry | DuPont Engineering Polymers | POM | None | 23 | 6 | 7 | 0.6862725 | 0.8048921 | 2307.69 | 2222.22 | 2000 | 1714.29 | 1176.47 | 1379.818 | -17.28463 | 17.28463
FORTRON® 1140L4 | FORTRON® | 1140L4 | dry | Celanese | PPS | GF | 120 | 15 | 7 | 0.6252865 | 0.5196275 | 11073.2 | 9638.32 | 7589.06 | 4660.36 | 2914.06 | 2421.651 | 16.89769 | 16.89769
FORTRON® 1140L4 | FORTRON® | 1140L4 | dry | Celanese | PPS | GF | 150 | 15 | 7 | 0.6177829 | 0.5214322 | 11126.5 | 9617.36 | 7605.68 | 4678.99 | 2890.6 | 2439.776 | 15.59621 | 15.59621
Styrolution® PS 158N | Styrolution® | PS 158N | dry | INEOS Styrolution Europe GmbH | PS | None | 23 | 10 | 7 | 0.6730435 | 0.7773345 |  | 3277.25 | 3143.07 | 2730.73 | 1837.9 | 2122.691 | -15.49544 | 15.49544
FORTRON® 1140L4 | FORTRON® | 1140L4 | dry | Celanese | PPS | GF | 150 | 5 | 7 | 0.4965094 | 0.4227349 | 15966 | 15369.2 | 13035.3 | 6735.28 | 3344.13 | 2847.238 | 14.85863 | 14.85863
PLEXIGLAS® Resist zk40 | PLEXIGLAS® | Resist zk40 | dry | Röhm GmbH | PMMA | None | 23 | 12 | 7 | 0.8160922 | 0.6962731 | 1333.33 | 1200 | 1061.95 | 845.07 | 689.655 | 588.3995 | 14.68205 | 14.68205
FORTRON® 6165A6 | FORTRON® | 6165A6 | dry | Celanese | PPS | GF+M | 120 | 10 | 7 | 0.8035133 | 0.6971284 | 8931.95 | 7500 | 5959.07 | 4481.27 | 3600.76 | 3124.021 | 13.23996 | 13.23996
FORTRON® 1140L4 | FORTRON® | 1140L4 | dry | Celanese | PPS | GF | 120 | 10 | 7 | 0.5439899 | 0.4799707 | 13526.3 | 12927.5 | 10265.6 | 5834.41 | 3173.86 | 2800.346 | 11.76845 | 11.76845
Styrolution® PS 165N | Styrolution® | PS 165N | dry | INEOS Styrolution Europe GmbH | PS | None | 23 | 22 | 7 | 0.5590114 | 0.6239551 |  | 3045.4 | 2632.21 | 1900.48 | 1062.39 | 1185.814 | -11.61759 | 11.61759
PLEXIGLAS® Resist zk20 | PLEXIGLAS® | Resist zk20 | dry | Röhm GmbH | PMMA | None | 23 | 5 | 7 | 0.8236522 | 0.7285744 | 2396.48 | 2239 | 2080.61 | 1752.9 | 1443.78 | 1277.118 | 11.54345 | 11.54345
PLEXIGLAS® Resist zk4BR | PLEXIGLAS® | Resist zk4BR | dry | Röhm GmbH | PMMA | None | 23 | 24 | 7 | 0.8 | 0.8883249 | 2105.26 | 1920 | 1690.14 | 1500 | 1200 | 1332.487 | -11.04061 | 11.04061
FORTRON® 1140L4 | FORTRON® | 1140L4 | dry | Celanese | PPS | GF | 150 | 10 | 7 | 0.5434525 | 0.4863923 | 13845.8 | 12874.3 | 10535.3 | 5824.06 | 3165.1 | 2832.778 | 10.49958 | 10.49958
Delrin® 500P NC010 | Delrin® | 500P NC010 | dry | DuPont Engineering Polymers | POM | None | 23 | 5 | 7 | 0.7032619 | 0.7731254 | 2465.33 | 2282.45 | 2048.66 | 1726 | 1213.83 | 1334.414 | -9.934216 | 9.934216
Delrin® 527UV NC010 | Delrin® | 527UV NC010 | dry | DuPont Engineering Polymers | POM | None | 23 | 5 | 7 | 0.7032619 | 0.7731254 | 2465.33 | 2282.45 | 2048.66 | 1726 | 1213.83 | 1334.414 | -9.934216 | 9.934216
PLEXIGLAS® 8H | PLEXIGLAS® | 8H | dry | Röhm GmbH | PMMA | None | 23 | 10 | 7 | 0.8670029 | 0.7826071 | 3128.49 | 2878.18 | 2654.54 | 2288.17 | 1983.85 | 1790.738 | 9.734198 | 9.734198
PLEXIGLAS® 7N | PLEXIGLAS® | 7N | dry | Röhm GmbH | PMMA | None | 23 | 24 | 7 | 0.7756407 | 0.8498893 | 2764.98 | 2566.84 | 2285.71 | 1983.47 | 1538.46 | 1685.73 | -9.572551 | 9.572551
PLEXIGLAS® 6N | PLEXIGLAS® | 6N | dry | Röhm GmbH | PMMA | None | 23 | 24 | 7 | 0.7756407 | 0.8498893 | 2764.98 | 2566.84 | 2285.71 | 1983.47 | 1538.46 | 1685.73 | -9.572551 | 9.572551
PLEXIGLAS® 8H | PLEXIGLAS® | 8H | dry | Röhm GmbH | PMMA | None | 23 | 24 | 7 | 0.7666654 | 0.8378741 | 2823.53 | 2666.67 | 2400 | 2086.96 | 1600 | 1748.61 | -9.288105 | 9.288105
FORTRON® 1140L4 | FORTRON® | 1140L4 | dry | Celanese | PPS | GF | 150 | 20 | 7 | 0.7236703 | 0.6571251 | 8431.46 | 6688.96 | 5076.11 | 3535.74 | 2558.71 | 2323.424 | 9.195512 | 9.195512
PLEXIGLAS® Resist zk20 | PLEXIGLAS® | Resist zk20 | dry | Röhm GmbH | PMMA | None | 23 | 10 | 7 | 0.8149521 | 0.7421759 | 2322.84 | 2133.3 | 1945.28 | 1647.79 | 1342.87 | 1222.95 | 8.930127 | 8.930127
Styrolution® PS 454N | Styrolution® | PS 454N | dry | INEOS Styrolution Europe GmbH | PS | None | 23 | 8 | 7 | 0.6609721 | 0.7164549 |  | 2284.41 | 2129.36 | 1767.17 | 1168.05 | 1266.098 | -8.394126 | 8.394126
Styrolution® PS 158N | Styrolution® | PS 158N | dry | INEOS Styrolution Europe GmbH | PS | None | 23 | 5 | 7 | 0.8001491 | 0.8669079 |  | 3304.63 | 3240.94 | 3031.41 | 2425.58 | 2627.953 | -8.343296 | 8.343296
PLEXIGLAS® Resist zk50 | PLEXIGLAS® | Resist zk50 | dry | Röhm GmbH | PMMA | None | 23 | 1 | 7 | 0.8013859 | 0.867051 | 886.525 | 770.713 | 662.581 | 576.369 | 461.894 | 499.7413 | -8.193942 | 8.193942
Styrolution® PS 165N | Styrolution® | PS 165N | dry | INEOS Styrolution Europe GmbH | PS | None | 23 | 20 | 7 | 0.5937727 | 0.641951 |  | 3082.82 | 2722.21 | 2053.53 | 1219.33 | 1318.266 | -8.113931 | 8.113931
FORTRON® 6165A6 | FORTRON® | 6165A6 | dry | Celanese | PPS | GF+M | 150 | 15 | 7 | 0.799903 | 0.7351451 | 8575.16 | 7578.92 | 5967.47 | 4577.83 | 3661.82 | 3365.369 | 8.095715 | 8.095715
FORTRON® 6165A6 | FORTRON® | 6165A6 | dry | Celanese | PPS | GF+M | 150 | 10 | 7 | 0.8014052 | 0.737767 | 8619.98 | 7612.79 | 5990.88 | 4568.65 | 3661.34 | 3370.599 | 7.94083 | 7.94083
PLEXIGLAS® Resist zk4BR | PLEXIGLAS® | Resist zk4BR | dry | Röhm GmbH | PMMA | None | 23 | 5 | 7 | 0.9116632 | 0.8412759 | 2514.34 | 2334.73 | 2089.18 | 1807.4 | 1647.74 | 1520.522 | 7.720757 | 7.720757
FORTRON® 1140L4 | FORTRON® | 1140L4 | dry | Celanese | PPS | GF | 120 | 20 | 7 | 0.7176956 | 0.6627053 | 8569.31 | 6666.43 | 5049.98 | 3549.75 | 2547.64 | 2352.438 | 7.662073 | 7.662073
FORTRON® 6165A6 | FORTRON® | 6165A6 | dry | Celanese | PPS | GF+M | 120 | 20 | 7 | 0.8001785 | 0.7400227 | 8433.55 | 7500 | 5959.17 | 4603.76 | 3683.83 | 3406.887 | 7.517801 | 7.517801
PLEXIGLAS® Resist zk4BR | PLEXIGLAS® | Resist zk4BR | dry | Röhm GmbH | PMMA | None | 23 | 10 | 7 | 0.8958163 | 0.8309613 | 2430.87 | 2262.01 | 2035.9 | 1763.04 | 1579.36 | 1465.018 | 7.239767 | 7.239767
PLEXIGLAS® 7H | PLEXIGLAS® | 7H | dry | Röhm GmbH | PMMA | None | 23 | 20 | 7 | 0.8720694 | 0.8101765 | 2758.62 | 2538.07 | 2352.94 | 2066.12 | 1801.8 | 1673.922 | 7.097247 | 7.097247
FORTRON® 6165A6 | FORTRON® | 6165A6 | dry | Celanese | PPS | GF+M | 150 | 20 | 7 | 0.7991754 | 0.7426373 | 8510.7 | 7502.99 | 5940.17 | 4581.76 | 3661.63 | 3402.586 | 7.074555 | 7.074555
FORTRON® 4184L6 | FORTRON® | 4184L6 | dry | Celanese | PPS | GF+M | 23 | 20 | 7 | 0.9482071 | 0.8817332 | 20802.1 | 20562.2 | 20316 | 19253.6 | 18256.4 | 16976.54 | 7.010478 | 7.010478
PLEXIGLAS® Resist zk5BR | PLEXIGLAS® | Resist zk5BR | dry | Röhm GmbH | PMMA | None | 23 | 10 | 7 | 0.8807016 | 0.9419754 | 2028.24 | 1892.74 | 1738.43 | 1632.21 | 1437.49 | 1537.502 | -6.957377 | 6.957377
PLEXIGLAS® 8H | PLEXIGLAS® | 8H | dry | Röhm GmbH | PMMA | None | 23 | 5 | 7 | 0.8706628 | 0.810442 | 3200.93 | 2951.76 | 2664.27 | 2297.56 | 2000.4 | 1862.039 | 6.916657 | 6.916657
PLEXIGLAS® 8H | PLEXIGLAS® | 8H | dry | Röhm GmbH | PMMA | None | 23 | 15 | 7 | 0.8508196 | 0.7920457 | 3009.17 | 2841.26 | 2631.87 | 2282.74 | 1942.2 | 1808.034 | 6.907922 | 6.907922
Delrin® 500P NC010 | Delrin® | 500P NC010 | dry | DuPont Engineering Polymers | POM | None | 23 | 2 | 7 | 0.7412185 | 0.6900692 | 3018.87 | 2461.54 | 2191.78 | 1758.24 | 1303.24 | 1213.307 | 6.900702 | 6.900702
Delrin® 527UV NC010 | Delrin® | 527UV NC010 | dry | DuPont Engineering Polymers | POM | None | 23 | 2 | 7 | 0.7412185 | 0.6900692 | 3018.87 | 2461.54 | 2191.78 | 1758.24 | 1303.24 | 1213.307 | 6.900702 | 6.900702
Delrin® 500P NC010 | Delrin® | 500P NC010 | dry | DuPont Engineering Polymers | POM | None | 23 | 1 | 7 | 0.7471315 | 0.6961855 | 3121.95 | 2490.27 | 2214.53 | 1763.09 | 1317.26 | 1227.438 | 6.818881 | 6.818881
Delrin® 527UV NC010 | Delrin® | 527UV NC010 | dry | DuPont Engineering Polymers | POM | None | 23 | 1 | 7 | 0.7471315 | 0.6961855 | 3121.95 | 2490.27 | 2214.53 | 1763.09 | 1317.26 | 1227.438 | 6.818881 | 6.818881
Styrolution® PS 454N | Styrolution® | PS 454N | dry | INEOS Styrolution Europe GmbH | PS | None | 23 | 4 | 7 | 0.7494691 | 0.7992052 |  | 2276.28 | 2143.76 | 1864.68 | 1397.52 | 1490.262 | -6.636183 | 6.636183
FORTRON® 6165A6 | FORTRON® | 6165A6 | dry | Celanese | PPS | GF+M | 150 | 5 | 7 | 0.7968231 | 0.7440415 | 8651.84 | 7633.95 | 6004.21 | 4593.83 | 3660.47 | 3418 | 6.624004 | 6.624004
PLEXIGLAS® Resist zk40 | PLEXIGLAS® | Resist zk40 | dry | Röhm GmbH | PMMA | None | 23 | 10 | 7 | 0.8154128 | 0.7620038 | 1361.33 | 1231.91 | 1080.94 | 889.482 | 725.295 | 677.7887 | 6.54993 | 6.54993
Styrolution® PS 454N | Styrolution® | PS 454N | dry | INEOS Styrolution Europe GmbH | PS | None | 23 | 3 | 7 | 0.7717077 | 0.8217254 |  | 2276.25 | 2150.88 | 1892.88 | 1460.75 | 1555.428 | -6.481431 | 6.481431
Styrolution® PS 168N | Styrolution® | PS 168N | dry | INEOS Styrolution Europe GmbH | PS | None | 23 | 10 | 7 | 0.7876857 | 0.8378503 |  | 3263.53 | 3147.32 | 2852.61 | 2246.96 | 2390.06 | -6.368609 | 6.368609
PLEXIGLAS® Resist zk30 | PLEXIGLAS® | Resist zk30 | dry | Röhm GmbH | PMMA | None | 23 | 2 | 7 | 0.8296383 | 0.8801144 | 2007.26 | 1836.07 | 1617.15 | 1419.92 | 1178.02 | 1249.692 | -6.084107 | 6.084107
Styrolution® PS 454N | Styrolution® | PS 454N | dry | INEOS Styrolution Europe GmbH | PS | None | 23 | 5 | 7 | 0.7264828 | 0.7698847 |  | 2278.2 | 2138.8 | 1838.02 | 1335.29 | 1415.063 | -5.974243 | 5.974243
PLEXIGLAS® 7H | PLEXIGLAS® | 7H | dry | Röhm GmbH | PMMA | None | 23 | 10 | 7 | 0.8972248 | 0.9502508 | 2983.1 | 2780.53 | 2590.47 | 2447.38 | 2195.85 | 2325.625 | -5.91 | 5.91
PLEXIGLAS® Resist zk30 | PLEXIGLAS® | Resist zk30 | dry | Röhm GmbH | PMMA | None | 23 | 16 | 7 | 0.8244667 | 0.7774247 | 1684.21 | 1454.55 | 1259.84 | 1032.26 | 851.064 | 802.5044 | 5.705748 | 5.705748
FORTRON® 6165A6 | FORTRON® | 6165A6 | dry | Celanese | PPS | GF+M | 120 | 5 | 7 | 0.8365588 | 0.7889771 | 8891.9 | 7500 | 5746.84 | 4498.62 | 3763.36 | 3549.308 | 5.687785 | 5.687785
FORTRON® 4184L6 | FORTRON® | 4184L6 | dry | Celanese | PPS | GF+M | 200 | 5 | 7 | 0.812462 | 0.7667823 | 6819.69 | 5552.01 | 4400.51 | 3455.3 | 2807.3 | 2649.463 | 5.622379 | 5.622379
PLEXIGLAS® Resist zk5BR | PLEXIGLAS® | Resist zk5BR | dry | Röhm GmbH | PMMA | None | 23 | 20 | 7 | 0.819677 | 0.8651462 | 1941.75 | 1739.13 | 1526.72 | 1333.33 | 1092.9 | 1153.525 | -5.547205 | 5.547205
Styrolution® PS 454N | Styrolution® | PS 454N | dry | INEOS Styrolution Europe GmbH | PS | None | 23 | 7 | 7 | 0.6819864 | 0.7191283 |  | 2281.88 | 2130.74 | 1788.54 | 1219.76 | 1286.19 | -5.446136 | 5.446136
FORTRON® 6165A6 | FORTRON® | 6165A6 | dry | Celanese | PPS | GF+M | 120 | 15 | 7 | 0.7868654 | 0.7441331 | 8667.36 | 7500 | 6006.17 | 4649.55 | 3658.57 | 3459.884 | 5.430702 | 5.430702
FORTRON® 4184L6 | FORTRON® | 4184L6 | dry | Celanese | PPS | GF+M | 200 | 10 | 7 | 0.8140062 | 0.7700788 | 6716.52 | 5425.16 | 4273.45 | 3355.65 | 2731.52 | 2584.115 | 5.396448 | 5.396448
PLEXIGLAS® 8H | PLEXIGLAS® | 8H | dry | Röhm GmbH | PMMA | None | 23 | 20 | 7 | 0.8411228 | 0.7962416 | 2919.71 | 2758.62 | 2547.77 | 2222.22 | 1869.16 | 1769.424 | 5.335875 | 5.335875
PLEXIGLAS® Resist zk50 | PLEXIGLAS® | Resist zk50 | dry | Röhm GmbH | PMMA | None | 23 | 4 | 7 | 0.8285719 | 0.784654 | 888.889 | 761.905 | 666.667 | 551.724 | 457.143 | 432.9124 | 5.300432 | 5.300432
PLEXIGLAS® Resist zk40 | PLEXIGLAS® | Resist zk40 | dry | Röhm GmbH | PMMA | None | 23 | 6 | 7 | 0.826667 | 0.8698027 | 1410.85 | 1305.06 | 1124.91 | 979.992 | 810.127 | 852.3997 | -5.218032 | 5.218032
FORTRON® 4184L6 | FORTRON® | 4184L6 | dry | Celanese | PPS | GF+M | 200 | 15 | 7 | 0.8150465 | 0.7753719 | 6519.52 | 5200.89 | 4093.58 | 3201.94 | 2609.73 | 2482.694 | 4.867773 | 4.867773
Styrolution® PS 454N | Styrolution® | PS 454N | dry | INEOS Styrolution Europe GmbH | PS | None | 23 | 2 | 7 | 0.7940486 | 0.8320324 |  | 2275.31 | 2157.5 | 1921.23 | 1525.55 | 1598.526 | -4.783561 | 4.783561
PLEXIGLAS® 8N | PLEXIGLAS® | 8N | dry | Röhm GmbH | PMMA | None | 23 | 24 | 7 | 0.7666654 | 0.8027687 | 2881.15 | 2617.23 | 2400 | 2086.96 | 1600 | 1675.346 | -4.709141 | 4.709141
Styrolution® PS 168N | Styrolution® | PS 168N | dry | INEOS Styrolution Europe GmbH | PS | None | 23 | 15 | 7 | 0.692074 | 0.7239388 |  | 3162.21 | 2920.44 | 2429.48 | 1681.38 | 1758.795 | -4.604248 | 4.604248
PLEXIGLAS® Resist zk30 | PLEXIGLAS® | Resist zk30 | dry | Röhm GmbH | PMMA | None | 23 | 4 | 7 | 0.8228585 | 0.8595739 | 2000 | 1818.18 | 1600 | 1388.89 | 1142.86 | 1193.854 | -4.461926 | 4.461926
PLEXIGLAS® Resist zk50 | PLEXIGLAS® | Resist zk50 | dry | Röhm GmbH | PMMA | None | 23 | 5 | 7 | 0.8108433 | 0.775219 | 881.368 | 755.715 | 653.766 | 538.141 | 436.348 | 417.1771 | 4.393479 | 4.393479
Terluran® GP-22 | Terluran® | GP-22 | dry | INEOS Styrolution Europe GmbH | ABS | None | 60 | 6 | 7 | 0.5721922 | 0.5968772 |  | 1244.4 | 870.473 | 544.235 | 311.407 | 324.8415 | -4.314123 | 4.314123
PLEXIGLAS® Resist zk50 | PLEXIGLAS® | Resist zk50 | dry | Röhm GmbH | PMMA | None | 23 | 2 | 7 | 0.8139524 | 0.8484828 | 888.889 | 769.231 | 666.667 | 571.429 | 465.116 | 484.8477 | -4.242315 | 4.242315
PLEXIGLAS® Resist zk5BR | PLEXIGLAS® | Resist zk5BR | dry | Röhm GmbH | PMMA | None | 23 | 5 | 7 | 0.8970856 | 0.9346062 | 2064.67 | 1910.65 | 1775.17 | 1663.81 | 1492.58 | 1555.007 | -4.182502 | 4.182502
FORTRON® 4184L6 | FORTRON® | 4184L6 | dry | Celanese | PPS | GF+M | 200 | 20 | 7 | 0.8115175 | 0.7777227 | 6245.71 | 4919.45 | 3848.42 | 3006.91 | 2440.16 | 2338.542 | 4.164392 | 4.164392
Terluran® HI-10 | Terluran® | HI-10 | dry | INEOS Styrolution Europe GmbH | ABS | None | 23 | 8 | 7 | 0.7119848 | 0.7411877 |  | 1665.01 | 1453.15 | 1158.8 | 825.048 | 858.8883 | -4.10162 | 4.10162
FORTRON® 4184L6 | FORTRON® | 4184L6 | dry | Celanese | PPS | GF+M | 150 | 20 | 7 | 0.8445594 | 0.8108023 | 7102.61 | 5987.79 | 4939.03 | 4077.57 | 3443.75 | 3306.103 | 3.997006 | 3.997006
Styrolution® PS 454N | Styrolution® | PS 454N | dry | INEOS Styrolution Europe GmbH | PS | None | 23 | 1 | 7 | 0.8099818 | 0.8420957 |  | 2273.27 | 2161.52 | 1941.13 | 1572.28 | 1634.617 | -3.964771 | 3.964771
PLEXIGLAS® Resist zk30 | PLEXIGLAS® | Resist zk30 | dry | Röhm GmbH | PMMA | None | 23 | 10 | 7 | 0.8274486 | 0.8590987 | 1867.77 | 1675.14 | 1462.44 | 1265.42 | 1047.07 | 1087.121 | -3.825023 | 3.825023
Styrolution® PS 165N | Styrolution® | PS 165N | dry | INEOS Styrolution Europe GmbH | PS | None | 23 | 15 | 7 | 0.6949792 | 0.7211347 |  | 3168.03 | 2932.02 | 2447.8 | 1701.17 | 1765.194 | -3.763504 | 3.763504
FORTRON® 4184L6 | FORTRON® | 4184L6 | dry | Celanese | PPS | GF+M | 120 | 20 | 7 | 0.8344213 | 0.8039736 | 7034.15 | 6009.9 | 4985.19 | 4093.34 | 3415.57 | 3290.937 | 3.648954 | 3.648954
PLEXIGLAS® Resist zk6BR | PLEXIGLAS® | Resist zk6BR | dry | Röhm GmbH | PMMA | None | 23 | 8 | 7 | 0.8333335 | 0.8031537 | 1391.3 | 1230.77 | 1066.67 | 888.889 | 740.741 | 713.9145 | 3.621579 | 3.621579
Terluran® HI-10 | Terluran® | HI-10 | dry | INEOS Styrolution Europe GmbH | ABS | None | 23 | 14 | 7 | 0.6672024 | 0.6913058 |  | 1514.97 | 1249.13 | 930.184 | 620.621 | 643.0416 | -3.612602 | 3.612602
Grilon TSS | Grilon | TSS | dry | EMS-GRIVORY | PA666 | None | 80 | 10 | 7 | 0.8187643 | 0.8478337 | 349.81 | 284.64 | 232.389 | 190.106 | 155.652 | 161.1783 | -3.5504 | 3.5504
PLEXIGLAS® 7H | PLEXIGLAS® | 7H | dry | Röhm GmbH | PMMA | None | 23 | 5 | 7 | 0.926226 | 0.8934478 | 3097.01 | 2872.27 | 2707.53 | 2488.41 | 2304.83 | 2223.264 | 3.538898 | 3.538898
PLEXIGLAS® Resist zk6BR | PLEXIGLAS® | Resist zk6BR | dry | Röhm GmbH | PMMA | None | 23 | 6 | 7 | 0.8340446 | 0.8045869 | 1396.87 | 1248.37 | 1073.23 | 893.439 | 745.168 | 718.8493 | 3.531917 | 3.531917
FORTRON® 6165A6 | FORTRON® | 6165A6 | dry | Celanese | PPS | GF+M | 200 | 5 | 7 | 0.8935226 | 0.862044 | 5620.04 | 4834.15 | 4200.89 | 3653.92 | 3264.86 | 3149.84 | 3.52297 | 3.52297
Styrolution® PS 165N | Styrolution® | PS 165N | dry | INEOS Styrolution Europe GmbH | PS | None | 23 | 10 | 7 | 0.8125387 | 0.841046 |  | 3240.49 | 3112.68 | 2828.85 | 2298.55 | 2379.193 | -3.50843 | 3.50843
PLEXIGLAS® Resist zk6BR | PLEXIGLAS® | Resist zk6BR | dry | Röhm GmbH | PMMA | None | 23 | 7 | 7 | 0.8336581 | 0.8045475 | 1393.85 | 1238.77 | 1069.66 | 890.966 | 742.761 | 716.8245 | 3.491908 | 3.491908
PLEXIGLAS® Resist zk40 | PLEXIGLAS® | Resist zk40 | dry | Röhm GmbH | PMMA | None | 23 | 4 | 7 | 0.842105 | 0.871469 | 1418.44 | 1333.33 | 1142.86 | 1000 | 842.105 | 871.469 | -3.486982 | 3.486982
Terluran® HI-10 | Terluran® | HI-10 | dry | INEOS Styrolution Europe GmbH | ABS | None | 23 | 15 | 7 | 0.6609556 | 0.683681 |  | 1486.62 | 1213.49 | 893.762 | 590.737 | 611.0481 | -3.438269 | 3.438269
Grilon TSM-30 | Grilon | TSM-30 | cond | EMS-GRIVORY | PA666 | M | 23 | 5 | 7 | 0.7206091 | 0.7451102 | 2173.23 | 1954.45 | 1656.7 | 1300.88 | 937.426 | 969.2989 | -3.40005 | 3.40005
Styrolution® PS 454N | Styrolution® | PS 454N | dry | INEOS Styrolution Europe GmbH | PS | None | 40 | 1 | 7 | 0.6720217 | 0.6942162 |  | 1419.03 | 1150.93 | 850.785 | 571.746 | 590.6287 | -3.302636 | 3.302636
Grilon TSS | Grilon | TSS | dry | EMS-GRIVORY | PA666 | None | 80 | 12 | 7 | 0.8313137 | 0.8577752 | 317.333 | 256.363 | 209.603 | 172.972 | 143.794 | 148.3711 | -3.18309 | 3.18309
Terluran® HI-10 | Terluran® | HI-10 | dry | INEOS Styrolution Europe GmbH | ABS | None | 60 | 2 | 7 | 0.6218352 | 0.602312 |  | 1061.48 | 781.667 | 525.115 | 326.535 | 316.2831 | 3.13961 | 3.13961
FORTRON® 0214 | FORTRON® | 0214 | dry | Celanese | PPS | None | 23 | 20 | 7 | 0.9403653 | 0.9109474 | 4051.78 | 4010.78 | 3946.03 | 3776.49 | 3551.28 | 3440.184 | 3.128339 | 3.128339
PLEXIGLAS® Resist zk40 | PLEXIGLAS® | Resist zk40 | dry | Röhm GmbH | PMMA | None | 23 | 8 | 7 | 0.8173083 | 0.8427546 | 1391.3 | 1269.84 | 1103.45 | 941.176 | 769.231 | 793.1804 | -3.11342 | 3.11342
FORTRON® 4184L6 | FORTRON® | 4184L6 | dry | Celanese | PPS | GF+M | 150 | 15 | 7 | 0.8608378 | 0.8341961 | 7950.87 | 6889.75 | 5833.85 | 4911.68 | 4228.16 | 4097.304 | 3.094859 | 3.094859
Delrin® 500P NC010 | Delrin® | 500P NC010 | dry | DuPont Engineering Polymers | POM | None | 23 | 3 | 7 | 0.7316238 | 0.7090149 | 2861.4 | 2415.09 | 2154.88 | 1750.23 | 1280.51 | 1240.939 | 3.090242 | 3.090242
Delrin® 527UV NC010 | Delrin® | 527UV NC010 | dry | DuPont Engineering Polymers | POM | None | 23 | 3 | 7 | 0.7316238 | 0.7090149 | 2861.4 | 2415.09 | 2154.88 | 1750.23 | 1280.51 | 1240.939 | 3.090242 | 3.090242
Terluran® GP-22 | Terluran® | GP-22 | dry | INEOS Styrolution Europe GmbH | ABS | None | 60 | 8 | 7 | 0.5595525 | 0.5763954 |  | 1178.71 | 803.021 | 489.064 | 273.657 | 281.8942 | -3.010054 | 3.010054
FORTRON® 6165A6 | FORTRON® | 6165A6 | dry | Celanese | PPS | GF+M | 200 | 10 | 7 | 0.8941822 | 0.8672993 | 5455.14 | 4770.95 | 4180.49 | 3658.27 | 3271.16 | 3172.815 | 3.006426 | 3.006426
PLEXIGLAS® 7N | PLEXIGLAS® | 7N | dry | Röhm GmbH | PMMA | None | 23 | 5 | 7 | 0.875602 | 0.9019115 | 2814.98 | 2608.14 | 2407.96 | 2196.74 | 1923.47 | 1981.265 | -3.004731 | 3.004731
PLEXIGLAS® 6N | PLEXIGLAS® | 6N | dry | Röhm GmbH | PMMA | None | 23 | 5 | 7 | 0.875602 | 0.9019115 | 2814.98 | 2608.14 | 2407.96 | 2196.74 | 1923.47 | 1981.265 | -3.004731 | 3.004731
Terluran® HI-10 | Terluran® | HI-10 | dry | INEOS Styrolution Europe GmbH | ABS | None | 23 | 10 | 7 | 0.6963624 | 0.7172055 |  | 1621.03 | 1390.51 | 1084.77 | 755.393 | 778.0031 | -2.993151 | 2.993151
Grilon TSZ 1 | Grilon | TSZ 1 | cond | EMS-GRIVORY | PA666 | None | 23 | 15 | 7 | 0.6925187 | 0.7130978 | 435.843 | 324.411 | 234.253 | 165.158 | 114.375 | 117.7738 | -2.971639 | 2.971639
Styrolution® PS 168N | Styrolution® | PS 168N | dry | INEOS Styrolution Europe GmbH | PS | None | 23 | 5 | 7 | 0.9102193 | 0.9362386 |  | 3323.93 | 3303.31 | 3215.28 | 2926.61 | 3010.269 | -2.858568 | 2.858568
PLEXIGLAS® Resist zk6BR | PLEXIGLAS® | Resist zk6BR | dry | Röhm GmbH | PMMA | None | 23 | 4 | 7 | 0.8348971 | 0.811109 | 1403.51 | 1269.84 | 1081.08 | 898.876 | 750.469 | 729.0864 | 2.849236 | 2.849236
PLEXIGLAS® Resist zk30 | PLEXIGLAS® | Resist zk30 | dry | Röhm GmbH | PMMA | None | 23 | 8 | 7 | 0.8173341 | 0.839536 | 1937.05 | 1739.13 | 1523.81 | 1305.06 | 1066.67 | 1095.645 | -2.716388 | 2.716388
PLEXIGLAS® Resist AG 100 | PLEXIGLAS® | Resist AG 100 | dry | Röhm GmbH | PMMA | None | 23 | 20 | 7 | 0.7228268 | 0.703402 | 1600.47 | 1225.03 | 913.524 | 669.805 | 484.153 | 471.1422 | 2.687334 | 2.687334
Styrolution® PS 454N | Styrolution® | PS 454N | dry | INEOS Styrolution Europe GmbH | PS | None | 23 | 6 | 7 | 0.7041011 | 0.7225873 |  | 2279.65 | 2134.19 | 1811.97 | 1275.81 | 1309.307 | -2.625511 | 2.625511
FORTRON® 0214 | FORTRON® | 0214 | dry | Celanese | PPS | None | 23 | 30 | 7 | 0.9302557 | 0.9059033 | 3901.17 | 3807.11 | 3671.97 | 3460.21 | 3218.88 | 3134.616 | 2.617814 | 2.617814
Grilon TSZ 1 | Grilon | TSZ 1 | dry | EMS-GRIVORY | PA666 | None | 80 | 9 | 7 | 0.8039828 | 0.8248995 | 277.635 | 224.41 | 180.997 | 145.727 | 117.162 | 120.2101 | -2.601636 | 2.601636
PLEXIGLAS® 6N | PLEXIGLAS® | 6N | dry | Röhm GmbH | PMMA | None | 23 | 10 | 7 | 0.878052 | 0.9007506 | 2802.07 | 2594.4 | 2399.93 | 2188.31 | 1921.45 | 1971.121 | -2.585105 | 2.585105
PLEXIGLAS® 7N | PLEXIGLAS® | 7N | dry | Röhm GmbH | PMMA | None | 23 | 10 | 7 | 0.878052 | 0.9007506 | 2802.07 | 2594.4 | 2399.93 | 2188.31 | 1921.45 | 1971.121 | -2.585105 | 2.585105
PLEXIGLAS® 8N | PLEXIGLAS® | 8N | dry | Röhm GmbH | PMMA | None | 23 | 10 | 7 | 0.8732103 | 0.8956019 | 2939.28 | 2653.23 | 2489.14 | 2279.76 | 1990.71 | 2041.757 | -2.564283 | 2.564283
PLEXIGLAS® Resist zk30 | PLEXIGLAS® | Resist zk30 | dry | Röhm GmbH | PMMA | None | 23 | 12 | 7 | 0.8333333 | 0.8544571 | 1796.41 | 1600 | 1392.11 | 1200 | 1000 | 1025.349 | -2.534853 | 2.534853
FORTRON® 0214 | FORTRON® | 0214 | dry | Celanese | PPS | None | 23 | 60 | 7 | 0.8870456 | 0.8647626 | 3225.81 | 2912.62 | 2564.1 | 2247.19 | 1993.36 | 1943.286 | 2.512052 | 2.512052
Terluran® GP-22 | Terluran® | GP-22 | dry | INEOS Styrolution Europe GmbH | ABS | None | 23 | 18 | 7 | 0.6358123 | 0.651612 |  | 1891.55 | 1581.44 | 1165.27 | 740.893 | 759.304 | -2.484969 | 2.484969
Grilon TSS | Grilon | TSS | cond | EMS-GRIVORY | PA666 | None | 23 | 20 | 7 | 0.8525299 | 0.8733702 | 446.098 | 354.266 | 290.347 | 243.385 | 207.493 | 212.5652 | -2.444523 | 2.444523
Grilon TSZ 1 | Grilon | TSZ 1 | cond | EMS-GRIVORY | PA666 | None | 23 | 4 | 7 | 0.7290966 | 0.7468307 | 655.567 | 560.151 | 456.617 | 352.646 | 257.113 | 263.3669 | -2.432344 | 2.432344
FORTRON® 6165A6 | FORTRON® | 6165A6 | dry | Celanese | PPS | GF+M | 23 | 20 | 7 | 0.9055312 | 0.8835377 | 24942.8 | 24861.3 | 24468.6 | 23157.9 | 20970.2 | 20460.88 | 2.428796 | 2.428796
Terluran® HI-10 | Terluran® | HI-10 | dry | INEOS Styrolution Europe GmbH | ABS | None | 23 | 4 | 7 | 0.7379779 | 0.7210325 |  | 1727.54 | 1546.29 | 1275.61 | 941.372 | 919.7563 | 2.296194 | 2.296194
PLEXIGLAS® Resist zk30 | PLEXIGLAS® | Resist zk30 | dry | Röhm GmbH | PMMA | None | 23 | 6 | 7 | 0.815596 | 0.8342316 | 1982.1 | 1787.23 | 1570.26 | 1345.09 | 1097.05 | 1122.117 | -2.284912 | 2.284912
PLEXIGLAS® 6N | PLEXIGLAS® | 6N | dry | Röhm GmbH | PMMA | None | 23 | 15 | 7 | 0.8825343 | 0.9025559 | 2789.78 | 2586.58 | 2387.01 | 2182.34 | 1925.99 | 1969.684 | -2.268643 | 2.268643
PLEXIGLAS® 7N | PLEXIGLAS® | 7N | dry | Röhm GmbH | PMMA | None | 23 | 15 | 7 | 0.8825343 | 0.9025559 | 2789.78 | 2586.58 | 2387.01 | 2182.34 | 1925.99 | 1969.684 | -2.268643 | 2.268643
Grilon TSZ 1 | Grilon | TSZ 1 | dry | EMS-GRIVORY | PA666 | None | 80 | 6 | 7 | 0.7486354 | 0.731918 | 499.085 | 392.167 | 302.217 | 229.181 | 171.573 | 167.7417 | 2.233046 | 2.233046
PLEXIGLAS® Resist zk6BR | PLEXIGLAS® | Resist zk6BR | dry | Röhm GmbH | PMMA | None | 23 | 2 | 7 | 0.8354932 | 0.8169403 | 1408.14 | 1285.14 | 1086.59 | 902.68 | 754.183 | 737.4357 | 2.220592 | 2.220592
Grilon TSM-30 | Grilon | TSM-30 | cond | EMS-GRIVORY | PA666 | M | 23 | 20 | 7 | 0.7490075 | 0.7326292 | 1608.18 | 1251.31 | 958.594 | 725.161 | 543.151 | 531.2741 | 2.186667 | 2.186667
PLEXIGLAS® Resist zk20 | PLEXIGLAS® | Resist zk20 | dry | Röhm GmbH | PMMA | None | 23 | 20 | 7 | 0.7777778 | 0.7610061 | 2105.26 | 1851.85 | 1600 | 1298.7 | 1010.1 | 988.3187 | 2.156354 | 2.156354
PLEXIGLAS® Resist zk6BR | PLEXIGLAS® | Resist zk6BR | dry | Röhm GmbH | PMMA | None | 23 | 5 | 7 | 0.8344734 | 0.8166817 | 1400.21 | 1259.1 | 1077.17 | 896.17 | 747.83 | 731.8857 | 2.132082 | 2.132082
PLEXIGLAS® Resist zk6BR | PLEXIGLAS® | Resist zk6BR | dry | Röhm GmbH | PMMA | None | 23 | 3 | 7 | 0.8352442 | 0.8178273 | 1406.21 | 1278.72 | 1084.29 | 901.091 | 752.631 | 736.9368 | 2.085242 | 2.085242
Styrolution® PS 454N | Styrolution® | PS 454N | dry | INEOS Styrolution Europe GmbH | PS | None | 40 | 3 | 7 | 0.6525338 | 0.6390894 |  | 1368.33 | 1085.97 | 780.873 | 509.546 | 499.0477 | 2.060333 | 2.060333
Grilon TSS4 | Grilon | TSS4 | cond | EMS-GRIVORY | PA666 | None | 23 | 5 | 7 | 0.7115641 | 0.7261358 | 1001.98 | 881.956 | 732.39 | 565.318 | 402.26 | 410.4976 | -2.047833 | 2.047833
Styrolution® PS 454N | Styrolution® | PS 454N | dry | INEOS Styrolution Europe GmbH | PS | None | 40 | 2 | 7 | 0.6635798 | 0.6501474 |  | 1397.62 | 1123.6 | 821.018 | 544.811 | 533.7827 | 2.024245 | 2.024245
FORTRON® 4184L6 | FORTRON® | 4184L6 | dry | Celanese | PPS | GF+M | 120 | 15 | 7 | 0.8690563 | 0.8514934 | 7892.47 | 6938.16 | 5777.21 | 4907.3 | 4264.72 | 4178.533 | 2.02092 | 2.02092
FORTRON® 4184L6 | FORTRON® | 4184L6 | dry | Celanese | PPS | GF+M | 150 | 5 | 7 | 0.8801826 | 0.8626852 | 9149.12 | 8150.25 | 7107.8 | 6199.35 | 5456.56 | 5348.088 | 1.987923 | 1.987923
FORTRON® 4184L6 | FORTRON® | 4184L6 | dry | Celanese | PPS | GF+M | 150 | 10 | 7 | 0.8715308 | 0.8542644 | 8650.72 | 7689.71 | 6595.94 | 5671.32 | 4942.73 | 4844.807 | 1.981153 | 1.981153
FORTRON® 6165A6 | FORTRON® | 6165A6 | dry | Celanese | PPS | GF+M | 23 | 60 | 7 | 0.9207434 | 0.9025825 | 19933.6 | 18404.9 | 16759.8 | 15189.9 | 13986 | 13710.14 | 1.972411 | 1.972411
Grilon TSS4 | Grilon | TSS4 | dry | EMS-GRIVORY | PA666 | None | 80 | 10 | 7 | 0.8702362 | 0.8539923 | 403.631 | 338.199 | 287.892 | 248.097 | 215.903 | 211.8729 | 1.866608 | 1.866608
PLEXIGLAS® Resist zk40 | PLEXIGLAS® | Resist zk40 | dry | Röhm GmbH | PMMA | None | 23 | 2 | 7 | 0.8539095 | 0.869789 | 1421.46 | 1351.35 | 1154.4 | 1010.1 | 862.534 | 878.5739 | -1.859624 | 1.859624
FORTRON® 1140L4 | FORTRON® | 1140L4 | dry | Celanese | PPS | GF | 23 | 60 | 7 | 0.9706552 | 0.9528282 | 16853.9 | 16304.3 | 15706.8 | 15113.4 | 14669.9 | 14400.47 | 1.836593 | 1.836593
Terluran® HI-10 | Terluran® | HI-10 | dry | INEOS Styrolution Europe GmbH | ABS | None | 23 | 2 | 7 | 0.7450736 | 0.7320454 |  | 1743.99 | 1571.51 | 1306.73 | 973.61 | 956.5857 | 1.748574 | 1.748574
FORTRON® 4184L6 | FORTRON® | 4184L6 | dry | Celanese | PPS | GF+M | 23 | 30 | 7 | 0.9470631 | 0.9305453 | 20134.2 | 20000 | 19480.5 | 18633.5 | 17647.1 | 17339.32 | 1.744105 | 1.744105
Terluran® HI-10 | Terluran® | HI-10 | dry | INEOS Styrolution Europe GmbH | ABS | None | 60 | 4 | 7 | 0.5998804 | 0.6099381 |  | 1006.64 | 717.753 | 465.016 | 278.954 | 283.631 | -1.676615 | 1.676615
PLEXIGLAS® Resist zk4BR | PLEXIGLAS® | Resist zk4BR | dry | Röhm GmbH | PMMA | None | 23 | 15 | 7 | 0.875659 | 0.8902965 | 2346.61 | 2159.76 | 1908.2 | 1701.45 | 1489.89 | 1514.795 | -1.671603 | 1.671603
PLEXIGLAS® 6N | PLEXIGLAS® | 6N | dry | Röhm GmbH | PMMA | None | 23 | 20 | 7 | 0.8468458 | 0.8609296 | 2777.78 | 2577.32 | 2380.95 | 2127.66 | 1801.8 | 1831.765 | -1.663087 | 1.663087
PLEXIGLAS® 7N | PLEXIGLAS® | 7N | dry | Röhm GmbH | PMMA | None | 23 | 20 | 7 | 0.8468458 | 0.8609296 | 2777.78 | 2577.32 | 2380.95 | 2127.66 | 1801.8 | 1831.765 | -1.663087 | 1.663087
Styrolution® PS 454N | Styrolution® | PS 454N | dry | INEOS Styrolution Europe GmbH | PS | None | 40 | 7 | 7 | 0.6140736 | 0.6241554 |  | 1262.39 | 951.939 | 644.084 | 395.515 | 402.0085 | -1.641793 | 1.641793
PLEXIGLAS® 8N | PLEXIGLAS® | 8N | dry | Röhm GmbH | PMMA | None | 23 | 5 | 7 | 0.8756149 | 0.8899193 | 2961.96 | 2664.66 | 2497.95 | 2283.07 | 1999.09 | 2031.748 | -1.633648 | 1.633648
FORTRON® 4184L6 | FORTRON® | 4184L6 | dry | Celanese | PPS | GF+M | 23 | 50 | 7 | 0.957206 | 0.941853 | 18081.1 | 17808.7 | 17219.6 | 16495.3 | 15789.4 | 15536.15 | 1.603935 | 1.603935
Grilon TS V0 | Grilon | TS V0 | cond | EMS-GRIVORY | PA666 | None | 23 | 10 | 7 | 0.7647651 | 0.7526841 | 1279.57 | 1033.96 | 818.682 | 636.449 | 486.734 | 479.0451 | 1.579698 | 1.579698
Grilon TSS4 | Grilon | TSS4 | cond | EMS-GRIVORY | PA666 | None | 23 | 20 | 7 | 0.8365204 | 0.8496787 | 708.893 | 550.102 | 441.541 | 362.926 | 303.595 | 308.3705 | -1.572987 | 1.572987
PLEXIGLAS® Resist zk5BR | PLEXIGLAS® | Resist zk5BR | dry | Röhm GmbH | PMMA | None | 23 | 15 | 7 | 0.8990372 | 0.912837 | 2009.01 | 1846.78 | 1665.13 | 1517.49 | 1364.28 | 1385.221 | -1.534955 | 1.534955
Grilon TSS4 | Grilon | TSS4 | dry | EMS-GRIVORY | PA666 | None | 80 | 20 | 7 | 0.8293461 | 0.8419771 | 260.801 | 203.734 | 163.411 | 133.592 | 110.794 | 112.4814 | -1.523013 | 1.523013
FORTRON® 1140L4 | FORTRON® | 1140L4 | dry | Celanese | PPS | GF | 200 | 5 | 7 | 0.9176235 | 0.9037296 | 5910.69 | 5345.02 | 4883.63 | 4452 | 4085.26 | 4023.404 | 1.514123 | 1.514123
Terluran® GP-22 | Terluran® | GP-22 | dry | INEOS Styrolution Europe GmbH | ABS | None | 60 | 2 | 7 | 0.5929863 | 0.5841559 |  | 1320.33 | 956.059 | 620.925 | 368.2 | 362.717 | 1.489135 | 1.489135
PLEXIGLAS® 7H | PLEXIGLAS® | 7H | dry | Röhm GmbH | PMMA | None | 23 | 15 | 7 | 0.8842252 | 0.8969595 | 2862.42 | 2648.17 | 2477.1 | 2266.21 | 2003.84 | 2032.699 | -1.440165 | 1.440165
PLEXIGLAS® Resist zk50 | PLEXIGLAS® | Resist zk50 | dry | Röhm GmbH | PMMA | None | 23 | 3 | 7 | 0.8291499 | 0.8177134 | 891.266 | 766.528 | 670.803 | 563.248 | 467.017 | 460.5754 | 1.379305 | 1.379305
Styrolution® PS 454N | Styrolution® | PS 454N | dry | INEOS Styrolution Europe GmbH | PS | None | 40 | 8 | 7 | 0.6056322 | 0.5973605 |  | 1237.82 | 921.765 | 614.817 | 372.353 | 367.2674 | 1.365801 | 1.365801
Styrolution® PS 454N | Styrolution® | PS 454N | dry | INEOS Styrolution Europe GmbH | PS | None | 40 | 6 | 7 | 0.6229811 | 0.6149103 |  | 1287.98 | 983.394 | 675.12 | 420.587 | 415.1382 | 1.295514 | 1.295514
FORTRON® 1140L4 | FORTRON® | 1140L4 | dry | Celanese | PPS | GF | 200 | 15 | 7 | 0.91294 | 0.9012933 | 5764.88 | 5246.99 | 4770.17 | 4329.2 | 3952.3 | 3901.879 | 1.275738 | 1.275738
Grilon TSS | Grilon | TSS | cond | EMS-GRIVORY | PA666 | None | 23 | 5 | 7 | 0.8237627 | 0.8133577 | 640.994 | 537.715 | 447.756 | 370.614 | 305.298 | 301.4417 | 1.263111 | 1.263111
Grilon TSG-304 | Grilon | TSG-304 | cond | EMS-GRIVORY | PA666 | GF | 23 | 10 | 7 | 0.9938022 | 0.9813616 | 6254.18 | 6240.6 | 6221.38 | 6194.17 | 6155.78 | 6078.721 | 1.251817 | 1.251817
Styrolution® PS 168N | Styrolution® | PS 168N | dry | INEOS Styrolution Europe GmbH | PS | None | 23 | 20 | 7 | 0.6498383 | 0.6579507 |  | 3020.24 | 2665.96 | 2074.47 | 1348.07 | 1364.899 | -1.248382 | 1.248382
PLEXIGLAS® Resist zk20 | PLEXIGLAS® | Resist zk20 | dry | Röhm GmbH | PMMA | None | 23 | 15 | 7 | 0.8178742 | 0.8077785 | 2215.94 | 2001.66 | 1767.46 | 1495.45 | 1223.09 | 1207.992 | 1.234388 | 1.234388
Grilon TSS | Grilon | TSS | dry | EMS-GRIVORY | PA666 | None | 80 | 8 | 7 | 0.8014887 | 0.7918843 | 383.292 | 322.416 | 266.391 | 216.562 | 173.572 | 171.4921 | 1.198319 | 1.198319
FORTRON® 4184L6 | FORTRON® | 4184L6 | dry | Celanese | PPS | GF+M | 23 | 40 | 7 | 0.9522923 | 0.9410198 | 19200.5 | 18957.6 | 18412 | 17628.2 | 16787.2 | 16588.49 | 1.183727 | 1.183727
Grilon TSS4 | Grilon | TSS4 | cond | EMS-GRIVORY | PA666 | None | 23 | 15 | 7 | 0.8089249 | 0.8183198 | 821.377 | 655.665 | 526.582 | 424.744 | 343.586 | 347.5764 | -1.161407 | 1.161407
PLEXIGLAS® Resist AG 100 | PLEXIGLAS® | Resist AG 100 | dry | Röhm GmbH | PMMA | None | 23 | 24 | 7 | 0.7253152 | 0.7169487 | 1411.76 | 1081.08 | 808.081 | 594.059 | 430.88 | 425.9098 | 1.153493 | 1.153493
Grilon TSM-30 | Grilon | TSM-30 | cond | EMS-GRIVORY | PA666 | M | 23 | 10 | 7 | 0.7194025 | 0.7276592 | 2011.61 | 1716.57 | 1385.09 | 1053.42 | 757.833 | 766.5308 | -1.147717 | 1.147717
Grilon TSM-30 | Grilon | TSM-30 | cond | EMS-GRIVORY | PA666 | M | 23 | 15 | 7 | 0.7197849 | 0.7279148 | 1868.32 | 1515.9 | 1176.69 | 876.887 | 631.17 | 638.299 | -1.129489 | 1.129489
FORTRON® 6165A6 | FORTRON® | 6165A6 | dry | Celanese | PPS | GF+M | 200 | 15 | 7 | 0.8980712 | 0.8880393 | 5220.62 | 4642.5 | 4111.06 | 3638.03 | 3267.21 | 3230.714 | 1.117049 | 1.117049
Terluran® GP-22 | Terluran® | GP-22 | dry | INEOS Styrolution Europe GmbH | ABS | None | 23 | 5 | 7 | 0.7560487 | 0.7477431 |  | 2042.45 | 1852.36 | 1557.77 | 1177.75 | 1164.812 | 1.098552 | 1.098552
Terluran® HI-10 | Terluran® | HI-10 | dry | INEOS Styrolution Europe GmbH | ABS | None | 60 | 8 | 7 | 0.5539832 | 0.5599769 |  | 838.958 | 548.21 | 325.203 | 180.157 | 182.1062 | -1.081935 | 1.081935
FORTRON® 1140L4 | FORTRON® | 1140L4 | dry | Celanese | PPS | GF | 200 | 10 | 7 | 0.9169096 | 0.9072481 | 5838.81 | 5305.76 | 4824.99 | 4405.32 | 4039.28 | 3996.718 | 1.053703 | 1.053703
Grilon TSZ 1 | Grilon | TSZ 1 | cond | EMS-GRIVORY | PA666 | None | 23 | 2 | 7 | 0.6496199 | 0.642988 | 714.499 | 635.576 | 514.597 | 372.056 | 241.695 | 239.2276 | 1.020894 | 1.020894
PLEXIGLAS® Resist zk4BR | PLEXIGLAS® | Resist zk4BR | dry | Röhm GmbH | PMMA | None | 23 | 20 | 7 | 0.89285625 | 0.8837827 | 2222.22 | 2024.29 | 1801.8 | 1600 | 1428.57 | 1414.052 | 1.01624 | 1.01624
FORTRON® 6165A6 | FORTRON® | 6165A6 | dry | Celanese | PPS | GF+M | 23 | 50 | 7 | 0.9128207 | 0.9042644 | 21510.6 | 20325.8 | 18985.3 | 17468.6 | 15945.7 | 15796.23 | 0.9373529 | 0.9373529
Grilon TSZ 1 | Grilon | TSZ 1 | cond | EMS-GRIVORY | PA666 | None | 23 | 14 | 7 | 0.7126919 | 0.7193137 | 440.415 | 330.898 | 243.407 | 175.947 | 125.396 | 126.5611 | -0.9291301 | 0.9291301
Grilon TSZ 1 | Grilon | TSZ 1 | cond | EMS-GRIVORY | PA666 | None | 23 | 6 | 7 | 0.7774065 | 0.7845719 | 606.678 | 499.089 | 401.875 | 317.516 | 246.839 | 249.1141 | -0.9217033 | 0.9217033
FORTRON® 1140L4 | FORTRON® | 1140L4 | dry | Celanese | PPS | GF | 23 | 40 | 7 | 0.9467419 | 0.9551931 | 17327.3 | 17056 | 16749.7 | 16254.8 | 15389.1 | 15526.47 | -0.8926658 | 0.8926658
PLEXIGLAS® Resist AG 100 | PLEXIGLAS® | Resist AG 100 | dry | Röhm GmbH | PMMA | None | 23 | 10 | 7 | 0.7158913 | 0.7221775 | 2037.52 | 1538.55 | 1135.88 | 831.196 | 595.046 | 600.2711 | -0.8780965 | 0.8780965
FORTRON® 6165A6 | FORTRON® | 6165A6 | dry | Celanese | PPS | GF+M | 23 | 30 | 7 | 0.9084962 | 0.9007938 | 24000 | 23622 | 22900.8 | 21582.7 | 19607.8 | 19441.56 | 0.8478175 | 0.8478175
FORTRON® 0214 | FORTRON® | 0214 | dry | Celanese | PPS | None | 23 | 50 | 7 | 0.9034211 | 0.8959415 | 3480.73 | 3244.59 | 2945.94 | 2658.24 | 2401.51 | 2381.627 | 0.8279181 | 0.8279181
PLEXIGLAS® 8N | PLEXIGLAS® | 8N | dry | Röhm GmbH | PMMA | None | 23 | 20 | 7 | 0.8366971 | 0.830088 | 2894.36 | 2628.12 | 2469.14 | 2192.98 | 1834.86 | 1820.366 | 0.7899075 | 0.7899075
PLEXIGLAS® Resist zk30 | PLEXIGLAS® | Resist zk30 | dry | Röhm GmbH | PMMA | None | 23 | 14 | 7 | 0.8301166 | 0.8235792 | 1734.12 | 1521.44 | 1320.3 | 1111.08 | 922.326 | 915.0623 | 0.7875377 | 0.7875377
Grilon TSM-30 | Grilon | TSM-30 | dry | EMS-GRIVORY | PA666 | M | 80 | 6 | 7 | 0.9166396 | 0.9094492 | 748.416 | 678.232 | 617.296 | 563.961 | 516.949 | 512.8939 | 0.7844377 | 0.7844377
Terluran® HI-10 | Terluran® | HI-10 | dry | INEOS Styrolution Europe GmbH | ABS | None | 60 | 6 | 7 | 0.5766321 | 0.5811503 |  | 929.224 | 636.065 | 394.841 | 227.678 | 229.462 | -0.7835446 | 0.7835446
Grilon TSG-304 | Grilon | TSG-304 | cond | EMS-GRIVORY | PA666 | GF | 23 | 20 | 7 | 0.9775968 | 0.9852049 | 6026.2 | 5967.44 | 5890.3 | 5789.8 | 5660.09 | 5704.139 | -0.7782448 | 0.7782448
FORTRON® 1140L4 | FORTRON® | 1140L4 | dry | Celanese | PPS | GF | 23 | 30 | 7 | 0.9424061 | 0.9350926 | 17441.9 | 17341 | 17142.9 | 16666.7 | 15706.8 | 15584.91 | 0.7760483 | 0.7760483
Grilon TSS | Grilon | TSS | cond | EMS-GRIVORY | PA666 | None | 23 | 15 | 7 | 0.8521141 | 0.8585875 | 515.656 | 414.077 | 341.207 | 286.552 | 244.175 | 246.03 | -0.7596827 | 0.7596827
Grilon TSM-30 | Grilon | TSM-30 | dry | EMS-GRIVORY | PA666 | M | 80 | 4 | 7 | 0.9338737 | 0.9272576 | 794.444 | 736.298 | 684.328 | 637.628 | 595.464 | 591.2454 | 0.7084552 | 0.7084552
Grilon TSS | Grilon | TSS | dry | EMS-GRIVORY | PA666 | None | 80 | 2 | 7 | 0.8626419 | 0.8687243 | 464.892 | 409.031 | 357.311 | 310.08 | 267.488 | 269.374 | -0.7050844 | 0.7050844
FORTRON® 1140L4 | FORTRON® | 1140L4 | dry | Celanese | PPS | GF | 200 | 20 | 7 | 0.9112069 | 0.9049053 | 5661.66 | 5170.29 | 4671.04 | 4224.2 | 3849.12 | 3822.501 | 0.6915596 | 0.6915596
PLEXIGLAS® 8N | PLEXIGLAS® | 8N | dry | Röhm GmbH | PMMA | None | 23 | 15 | 7 | 0.8738201 | 0.8797672 | 2913.01 | 2642.79 | 2476.74 | 2246 | 1962.6 | 1975.957 | -0.6805815 | 0.6805815
Grilon TSM-30 | Grilon | TSM-30 | dry | EMS-GRIVORY | PA666 | M | 80 | 16 | 7 | 0.9007831 | 0.8947148 | 397.877 | 350.593 | 311.629 | 279.005 | 251.323 | 249.6299 | 0.6736751 | 0.6736751
Grilon TSG-504 | Grilon | TSG-504 | cond | EMS-GRIVORY | PA666 | GF | 23 | 80 | 7 | 0.8995559 | 0.8935527 | 9531.13 | 8494.63 | 7597.63 | 6816.23 | 6131.58 | 6090.661 | 0.667356 | 0.667356
PLEXIGLAS® Resist AG 100 | PLEXIGLAS® | Resist AG 100 | dry | Röhm GmbH | PMMA | None | 23 | 15 | 7 | 0.7202565 | 0.7155436 | 1839.93 | 1400.17 | 1036.82 | 757.451 | 545.559 | 541.9892 | 0.6543326 | 0.6543326
Styrolution® PS 454N | Styrolution® | PS 454N | dry | INEOS Styrolution Europe GmbH | PS | None | 40 | 4 | 7 | 0.6420716 | 0.6378851 |  | 1340.83 | 1050.45 | 743.428 | 477.334 | 474.2216 | 0.6520365 | 0.6520365
Grilon TSGZ-30 | Grilon | TSGZ-30 | cond | EMS-GRIVORY | PA666 | GF | 23 | 10 | 7 | 0.9235541 | 0.9176406 | 4899.75 | 4542.19 | 4205.14 | 3888.24 | 3591 | 3568.007 | 0.6402931 | 0.6402931
Terluran® HI-10 | Terluran® | HI-10 | dry | INEOS Styrolution Europe GmbH | ABS | None | 23 | 6 | 7 | 0.7265334 | 0.7221187 |  | 1700.73 | 1506.41 | 1224.53 | 889.662 | 884.2561 | 0.6076405 | 0.6076405
FORTRON® 4184L6 | FORTRON® | 4184L6 | dry | Celanese | PPS | GF+M | 23 | 60 | 7 | 0.958532 | 0.9527603 | 16853.9 | 16483.5 | 15873 | 15267.2 | 14634.1 | 14545.98 | 0.6021407 | 0.6021407
Grilon TSG-30 | Grilon | TSG-30 | cond | EMS-GRIVORY | PA666 | GF | 23 | 40 | 7 | 0.861291 | 0.8663491 | 5267.56 | 4893.97 | 4448.27 | 3941.2 | 3394.52 | 3414.455 | -0.5872754 | 0.5872754
Grilon TSM-30 | Grilon | TSM-30 | dry | EMS-GRIVORY | PA666 | M | 80 | 10 | 7 | 0.9135739 | 0.9082651 | 684.241 | 613.014 | 553.404 | 502.811 | 459.355 | 456.6857 | 0.5811047 | 0.5811047
Grilon TSG-504 | Grilon | TSG-504 | dry | EMS-GRIVORY | PA666 | GF | 80 | 10 | 7 | 0.9298405 | 0.9244526 | 8642.01 | 7945.24 | 7335.38 | 6797.8 | 6320.87 | 6284.244 | 0.5794424 | 0.5794424
Grilon TSS | Grilon | TSS | dry | EMS-GRIVORY | PA666 | None | 80 | 6 | 7 | 0.8011206 | 0.7965303 | 411.962 | 359.714 | 304.654 | 250.574 | 200.74 | 199.5898 | 0.5729841 | 0.5729841
Grilon TSS | Grilon | TSS | dry | EMS-GRIVORY | PA666 | None | 80 | 16 | 7 | 0.829824 | 0.8251174 | 267.459 | 225.262 | 188.643 | 157.202 | 130.45 | 129.7101 | 0.5671811 | 0.5671811
Grilon TS V0 | Grilon | TS V0 | dry | EMS-GRIVORY | PA666 | None | 80 | 5 | 7 | 0.9007825 | 0.8957111 | 584.362 | 515.922 | 459.11 | 411.258 | 370.454 | 368.3683 | 0.5630009 | 0.5630009
Grilon TSG-504 | Grilon | TSG-504 | dry | EMS-GRIVORY | PA666 | GF | 80 | 20 | 7 | 0.9302422 | 0.9251578 | 8580.95 | 7900.82 | 7302.31 | 6772.15 | 6299.74 | 6265.307 | 0.5465769 | 0.5465769
Grilon TSG-504 | Grilon | TSG-504 | dry | EMS-GRIVORY | PA666 | GF | 80 | 60 | 7 | 0.9254915 | 0.9204821 | 7942.41 | 7257.26 | 6663.46 | 6144.13 | 5686.34 | 5655.562 | 0.541263 | 0.541263
Grilon TSG-504 | Grilon | TSG-504 | cond | EMS-GRIVORY | PA666 | GF | 23 | 40 | 7 | 0.9193726 | 0.9144342 | 11571.3 | 10696.4 | 9868.75 | 9088.6 | 8355.81 | 8310.926 | 0.5371553 | 0.5371553
Grilon TSG-30 | Grilon | TSG-30 | cond | EMS-GRIVORY | PA666 | GF | 23 | 10 | 7 | 0.8840209 | 0.8887035 | 5620.22 | 5197.26 | 4738.48 | 4255.25 | 3761.73 | 3781.656 | -0.5296957 | 0.5296957
Grilon TSM-30 | Grilon | TSM-30 | dry | EMS-GRIVORY | PA666 | M | 80 | 14 | 7 | 0.9062048 | 0.9016733 | 480.888 | 426.376 | 381.311 | 343.461 | 311.246 | 309.6896 | 0.5000499 | 0.5000499
Grilon TSS4 | Grilon | TSS4 | dry | EMS-GRIVORY | PA666 | None | 80 | 15 | 7 | 0.8522944 | 0.8565342 | 318.132 | 256.51 | 211.853 | 178.111 | 151.803 | 152.5582 | -0.4974567 | 0.4974567
Terluran® HI-10 | Terluran® | HI-10 | dry | INEOS Styrolution Europe GmbH | ABS | None | 60 | 10 | 7 | 0.5329558 | 0.5355549 |  | 744.38 | 463.22 | 262.564 | 139.935 | 140.6174 | -0.4876799 | 0.4876799
Grilon TSZ 1 | Grilon | TSZ 1 | cond | EMS-GRIVORY | PA666 | None | 23 | 12 | 7 | 0.756322 | 0.7526683 | 460.322 | 352.953 | 269.071 | 204.208 | 154.447 | 153.7009 | 0.4830867 | 0.4830867
Terluran® HI-10 | Terluran® | HI-10 | dry | INEOS Styrolution Europe GmbH | ABS | None | 23 | 12 | 7 | 0.6811805 | 0.6779296 |  | 1570.61 | 1321.75 | 1007.41 | 686.228 | 682.9531 | 0.4772375 | 0.4772375
FORTRON® 6165A6 | FORTRON® | 6165A6 | dry | Celanese | PPS | GF+M | 200 | 20 | 7 | 0.9029204 | 0.8986412 | 4909.16 | 4479.59 | 4030.3 | 3623.42 | 3271.66 | 3256.155 | 0.473932 | 0.473932
Grilon TSG-304 | Grilon | TSG-304 | dry | EMS-GRIVORY | PA666 | GF | 80 | 40 | 7 | 0.9223245 | 0.9180166 | 4436.22 | 4066.88 | 3736.68 | 3440.21 | 3172.99 | 3158.17 | 0.4670659 | 0.4670659
Grilon TSS4 | Grilon | TSS4 | cond | EMS-GRIVORY | PA666 | None | 23 | 10 | 7 | 0.7706616 | 0.7741868 | 918.33 | 768.384 | 623.119 | 491.383 | 378.69 | 380.4223 | -0.4574332 | 0.4574332
PLEXIGLAS® Resist zk50 | PLEXIGLAS® | Resist zk50 | dry | Röhm GmbH | PMMA | None | 23 | 6 | 7 | 0.791667 | 0.7952104 | 873.362 | 750 | 640.341 | 526.316 | 416.667 | 418.532 | -0.447595 | 0.447595
Grilon TSS | Grilon | TSS | dry | EMS-GRIVORY | PA666 | None | 80 | 4 | 7 | 0.8268067 | 0.8303855 | 435.802 | 389.139 | 338.94 | 287.615 | 237.802 | 238.8313 | -0.4328493 | 0.4328493
Grilon TSM-30 | Grilon | TSM-30 | dry | EMS-GRIVORY | PA666 | M | 80 | 12 | 7 | 0.9127001 | 0.9087635 | 596.558 | 532.957 | 480.15 | 435.625 | 397.595 | 395.8801 | 0.4313154 | 0.4313154
Grilon TS V0 | Grilon | TS V0 | cond | EMS-GRIVORY | PA666 | None | 23 | 15 | 7 | 0.8204548 | 0.8169352 | 1076.98 | 823.066 | 649.387 | 523.985 | 429.906 | 428.0618 | 0.4289776 | 0.4289776
Grilon TS V0 | Grilon | TS V0 | dry | EMS-GRIVORY | PA666 | None | 80 | 20 | 7 | 0.9060324 | 0.9021664 | 300.312 | 266.417 | 238.315 | 214.659 | 194.488 | 193.6581 | 0.4266874 | 0.4266874
Grilon TSG-504 | Grilon | TSG-504 | cond | EMS-GRIVORY | PA666 | GF | 23 | 70 | 7 | 0.9020182 | 0.8981711 | 10230.1 | 9282.91 | 8405.37 | 7595.7 | 6851.46 | 6822.238 | 0.4265069 | 0.4265069
Grilon TSG-504 | Grilon | TSG-504 | cond | EMS-GRIVORY | PA666 | GF | 23 | 60 | 7 | 0.910687 | 0.9069073 | 10627.5 | 9620.18 | 8727.97 | 7934.34 | 7225.7 | 7195.711 | 0.415029 | 0.415029
Terluran® GP-22 | Terluran® | GP-22 | dry | INEOS Styrolution Europe GmbH | ABS | None | 60 | 12 | 7 | 0.53217 | 0.5343669 |  | 990.618 | 628.615 | 359.248 | 191.181 | 191.9702 | -0.4128269 | 0.4128269
Grilon TSS4 | Grilon | TSS4 | dry | EMS-GRIVORY | PA666 | None | 80 | 5 | 7 | 0.8841379 | 0.8804964 | 534.544 | 463.046 | 404.412 | 355.578 | 314.38 | 313.0851 | 0.4118758 | 0.4118758
Grilon TSG-304 | Grilon | TSG-304 | cond | EMS-GRIVORY | PA666 | GF | 23 | 50 | 7 | 0.9167299 | 0.9129966 | 5066.07 | 4644.29 | 4257.6 | 3903.08 | 3578.07 | 3563.499 | 0.4072328 | 0.4072328
Grilon TSG-304 | Grilon | TSG-304 | dry | EMS-GRIVORY | PA666 | GF | 80 | 10 | 7 | 0.9308329 | 0.9272012 | 4966.67 | 4586.4 | 4247.82 | 3944.65 | 3671.81 | 3657.484 | 0.3901509 | 0.3901509
Grilon TSG-504 | Grilon | TSG-504 | dry | EMS-GRIVORY | PA666 | GF | 80 | 80 | 7 | 0.9151311 | 0.9116513 | 7247.43 | 6583.28 | 5996.64 | 5475.74 | 5011.02 | 4991.965 | 0.3802564 | 0.3802564
FORTRON® 6165A6 | FORTRON® | 6165A6 | dry | Celanese | PPS | GF+M | 23 | 40 | 7 | 0.9076218 | 0.9042389 | 22845 | 22115.7 | 21120.1 | 19684.3 | 17865.9 | 17799.31 | 0.3727184 | 0.3727184
Grilon TSZ 1 | Grilon | TSZ 1 | cond | EMS-GRIVORY | PA666 | None | 23 | 8 | 7 | 0.7557282 | 0.758508 | 572.093 | 457.415 | 357.601 | 274.346 | 207.331 | 208.0936 | -0.3678306 | 0.3678306
Grilon TSG-504 | Grilon | TSG-504 | dry | EMS-GRIVORY | PA666 | GF | 80 | 70 | 7 | 0.9136824 | 0.9104922 | 7643.96 | 6973.43 | 6365.31 | 5813.18 | 5311.4 | 5292.855 | 0.3491582 | 0.3491582
Styrolution® PS 165N | Styrolution® | PS 165N | dry | INEOS Styrolution Europe GmbH | PS | None | 23 | 5 | 7 | 0.927461 | 0.9306389 |  | 3286.54 | 3237.51 | 3124.39 | 2897.75 | 2907.679 | -0.3426416 | 0.3426416
Grilon TSGZ-30 | Grilon | TSGZ-30 | dry | EMS-GRIVORY | PA666 | GF | 80 | 20 | 7 | 0.9332086 | 0.9300818 | 3770.06 | 3523.1 | 3290.71 | 3072.25 | 2867.05 | 2857.444 | 0.33505 | 0.33505
Grilon TS V0 | Grilon | TS V0 | dry | EMS-GRIVORY | PA666 | None | 80 | 10 | 7 | 0.9084868 | 0.9054516 | 502.573 | 452.369 | 408.605 | 370.209 | 336.33 | 335.2063 | 0.3340962 | 0.3340962
Grilon TSG-30 | Grilon | TSG-30 | dry | EMS-GRIVORY | PA666 | GF | 80 | 20 | 7 | 0.8797351 | 0.8768508 | 4963.6 | 4490.81 | 4024.16 | 3572.28 | 3142.66 | 3132.357 | 0.3278553 | 0.3278553
Delrin® 527UV NC010 | Delrin® | 527UV NC010 | dry | DuPont Engineering Polymers | POM | None | 23 | 4 | 7 | 0.7187502 | 0.7210325 | 2666.67 | 2352.94 | 2105.26 | 1739.13 | 1250 | 1253.969 | -0.3175412 | 0.3175412
Delrin® 500P NC010 | Delrin® | 500P NC010 | dry | DuPont Engineering Polymers | POM | None | 23 | 4 | 7 | 0.7187502 | 0.7210325 | 2666.67 | 2352.94 | 2105.26 | 1739.13 | 1250 | 1253.969 | -0.3175412 | 0.3175412
Grilon TSG-304 | Grilon | TSG-304 | dry | EMS-GRIVORY | PA666 | GF | 80 | 50 | 7 | 0.9160594 | 0.9132447 | 4268.76 | 3935.18 | 3619.59 | 3322.35 | 3043.47 | 3034.118 | 0.3072646 | 0.3072646
Grilon TSG-504 | Grilon | TSG-504 | dry | EMS-GRIVORY | PA666 | GF | 80 | 30 | 7 | 0.930906 | 0.928054 | 8481.07 | 7827.88 | 7247.83 | 6729.82 | 6264.83 | 6245.636 | 0.3063731 | 0.3063731
Grilon TSGZ-30 | Grilon | TSGZ-30 | dry | EMS-GRIVORY | PA666 | GF | 80 | 30 | 7 | 0.9317516 | 0.928923 | 3390.35 | 3170.35 | 2960.89 | 2761.97 | 2573.47 | 2565.657 | 0.3035828 | 0.3035828
Terluran® GP-22 | Terluran® | GP-22 | dry | INEOS Styrolution Europe GmbH | ABS | None | 60 | 10 | 7 | 0.5460544 | 0.5476447 |  | 1094.08 | 721.373 | 426.289 | 232.777 | 233.4549 | -0.2912343 | 0.2912343
FORTRON® 0214 | FORTRON® | 0214 | dry | Celanese | PPS | None | 23 | 40 | 7 | 0.9158803 | 0.9136182 | 3697.75 | 3529.37 | 3328.27 | 3083.7 | 2824.3 | 2817.324 | 0.2469823 | 0.2469823
Grilon TSZ 1 | Grilon | TSZ 1 | dry | EMS-GRIVORY | PA666 | None | 80 | 4 | 7 | 0.7240592 | 0.7258386 | 608.167 | 493.805 | 384.466 | 287.906 | 208.461 | 208.9733 | -0.2457423 | 0.2457423
Grilon TS V0 | Grilon | TS V0 | dry | EMS-GRIVORY | PA666 | None | 80 | 15 | 7 | 0.9030391 | 0.9008699 | 398.904 | 352.782 | 314.567 | 282.423 | 255.039 | 254.4264 | 0.2402066 | 0.2402066
Grilon TSGZ-30 | Grilon | TSGZ-30 | cond | EMS-GRIVORY | PA666 | GF | 23 | 30 | 7 | 0.8943623 | 0.8965018 | 4639.54 | 4316.61 | 3966.65 | 3597.01 | 3217.03 | 3224.726 | -0.2392277 | 0.2392277
Grilon TSG-304 | Grilon | TSG-304 | cond | EMS-GRIVORY | PA666 | GF | 23 | 40 | 7 | 0.9264975 | 0.9242934 | 5516.84 | 5126.48 | 4758.75 | 4413.05 | 4088.68 | 4078.953 | 0.2379052 | 0.2379052
Grilon TSGZ-30 | Grilon | TSGZ-30 | dry | EMS-GRIVORY | PA666 | GF | 80 | 10 | 7 | 0.9279193 | 0.9257811 | 3948.93 | 3672.51 | 3412.72 | 3168.95 | 2940.53 | 2933.754 | 0.2304289 | 0.2304289
Grilon TSG-504 | Grilon | TSG-504 | dry | EMS-GRIVORY | PA666 | GF | 80 | 40 | 7 | 0.9318228 | 0.9297614 | 8345.09 | 7728.01 | 7172.92 | 6671.44 | 6216.6 | 6202.847 | 0.2212231 | 0.2212231
Grilon TSG-504 | Grilon | TSG-504 | dry | EMS-GRIVORY | PA666 | GF | 80 | 50 | 7 | 0.9318499 | 0.929806 | 8169.83 | 7557.37 | 7009.84 | 6517.82 | 6073.63 | 6060.308 | 0.2193397 | 0.2193397
Grilon TSM-30 | Grilon | TSM-30 | dry | EMS-GRIVORY | PA666 | M | 80 | 8 | 7 | 0.910761 | 0.9087635 | 716.493 | 642.173 | 579.139 | 525.062 | 478.206 | 477.1572 | 0.2193207 | 0.2193207
Terluran® GP-22 | Terluran® | GP-22 | dry | INEOS Styrolution Europe GmbH | ABS | None | 23 | 10 | 7 | 0.7216029 | 0.7200541 |  | 2013.98 | 1794.35 | 1462.12 | 1055.07 | 1052.805 | 0.2146334 | 0.2146334
Grilon TSG-30 | Grilon | TSG-30 | dry | EMS-GRIVORY | PA666 | GF | 80 | 40 | 7 | 0.8646894 | 0.8664801 | 4505.97 | 4091.74 | 3656.74 | 3214.53 | 2779.57 | 2785.326 | -0.2070933 | 0.2070933
Grilon TSZ 1 | Grilon | TSZ 1 | cond | EMS-GRIVORY | PA666 | None | 23 | 10 | 7 | 0.7603858 | 0.7619034 | 512.152 | 400.33 | 309.352 | 236.885 | 180.124 | 180.4835 | -0.1995813 | 0.1995813
Grilon TSS | Grilon | TSS | cond | EMS-GRIVORY | PA666 | None | 23 | 10 | 7 | 0.8420264 | 0.8403947 | 566.366 | 459.611 | 379.001 | 316.268 | 266.306 | 265.79 | 0.1937768 | 0.1937768
PLEXIGLAS® Resist zk6BR | PLEXIGLAS® | Resist zk6BR | dry | Röhm GmbH | PMMA | None | 23 | 1 | 7 | 0.835644 | 0.8372277 | 1409.3 | 1289.02 | 1087.97 | 903.636 | 755.118 | 756.5491 | -0.1895146 | 0.1895146
Grilon TSGZ-30 | Grilon | TSGZ-30 | dry | EMS-GRIVORY | PA666 | GF | 80 | 50 | 7 | 0.9394498 | 0.9376943 | 2476.82 | 2318.69 | 2173.42 | 2039.63 | 1916.13 | 1912.549 | 0.186866 | 0.186866
Grilon TSG-30 | Grilon | TSG-30 | dry | EMS-GRIVORY | PA666 | GF | 80 | 10 | 7 | 0.9008443 | 0.9024841 | 5141.1 | 4642.42 | 4188.45 | 3775.88 | 3401.48 | 3407.672 | -0.1820279 | 0.1820279
Grilon TSG-30 | Grilon | TSG-30 | cond | EMS-GRIVORY | PA666 | GF | 23 | 30 | 7 | 0.872098 | 0.8705591 | 5405.91 | 5008.31 | 4556.02 | 4061 | 3541.59 | 3535.34 | 0.1764604 | 0.1764604
Grilon TSGZ-30 | Grilon | TSGZ-30 | cond | EMS-GRIVORY | PA666 | GF | 23 | 40 | 7 | 0.8770336 | 0.8785512 | 4470.05 | 4135.58 | 3763.64 | 3364.09 | 2950.42 | 2955.525 | -0.1730411 | 0.1730411
Grilon TSG-504 | Grilon | TSG-504 | cond | EMS-GRIVORY | PA666 | GF | 23 | 30 | 7 | 0.9229427 | 0.9214527 | 11986 | 11194.7 | 10412.5 | 9646.59 | 8903.25 | 8888.876 | 0.1614426 | 0.1614426
Grilon TSG-30 | Grilon | TSG-30 | cond | EMS-GRIVORY | PA666 | GF | 23 | 50 | 7 | 0.8656623 | 0.8669997 | 5036.2 | 4707.92 | 4306.74 | 3839.13 | 3323.39 | 3328.524 | -0.1544932 | 0.1544932
Grilon TS V0 | Grilon | TS V0 | cond | EMS-GRIVORY | PA666 | None | 23 | 20 | 7 | 0.8258607 | 0.824633 | 901.571 | 672.696 | 526.326 | 425.016 | 351.004 | 350.4822 | 0.1486502 | 0.1486502
Grilon TSG-304 | Grilon | TSG-304 | dry | EMS-GRIVORY | PA666 | GF | 80 | 30 | 7 | 0.9093207 | 0.9079914 | 4658 | 4273.5 | 3908.45 | 3563.99 | 3240.81 | 3236.072 | 0.1461864 | 0.1461864
Grilon TSZ 1 | Grilon | TSZ 1 | dry | EMS-GRIVORY | PA666 | None | 80 | 2 | 7 | 0.6608659 | 0.6599031 | 692.269 | 575.464 | 441.572 | 312.543 | 206.549 | 206.2481 | 0.1456859 | 0.1456859
Grilon TSM-30 | Grilon | TSM-30 | dry | EMS-GRIVORY | PA666 | M | 80 | 2 | 7 | 0.9508117 | 0.9521319 | 830.459 | 784.285 | 742.478 | 704.477 | 669.825 | 670.755 | -0.1388452 | 0.1388452
Grilon TSGZ-30 | Grilon | TSGZ-30 | dry | EMS-GRIVORY | PA666 | GF | 80 | 40 | 7 | 0.9425065 | 0.9437959 | 2984.99 | 2810.61 | 2647.34 | 2494.37 | 2350.96 | 2354.176 | -0.1367982 | 0.1367982
Grilon TSG-304 | Grilon | TSG-304 | dry | EMS-GRIVORY | PA666 | GF | 80 | 20 | 7 | 0.9184669 | 0.9172573 | 4822.27 | 4401.28 | 4026.46 | 3691.26 | 3390.3 | 3385.835 | 0.1316938 | 0.1316938
Grilon TSG-30 | Grilon | TSG-30 | dry | EMS-GRIVORY | PA666 | GF | 80 | 50 | 7 | 0.8524257 | 0.8533168 | 4213.4 | 3833.47 | 3416.98 | 2979.38 | 2539.7 | 2542.355 | -0.1045347 | 0.1045347
Grilon TSS | Grilon | TSS | dry | EMS-GRIVORY | PA666 | None | 80 | 14 | 7 | 0.8327054 | 0.831931 | 289.03 | 237.825 | 196.647 | 163.233 | 135.925 | 135.7986 | 0.09299246 | 0.09299246
Grilon TSG-30 | Grilon | TSG-30 | dry | EMS-GRIVORY | PA666 | GF | 80 | 30 | 7 | 0.8608992 | 0.8601062 | 4805.34 | 4332.42 | 3846.46 | 3362.31 | 2894.61 | 2891.944 | 0.09211535 | 0.09211535
Grilon TSG-30 | Grilon | TSG-30 | cond | EMS-GRIVORY | PA666 | GF | 23 | 20 | 7 | 0.8780409 | 0.8772336 | 5526.48 | 5097.76 | 4630.11 | 4136.14 | 3631.7 | 3628.361 | 0.09194463 | 0.09194463
Grilon TSG-504 | Grilon | TSG-504 | cond | EMS-GRIVORY | PA666 | GF | 23 | 20 | 7 | 0.9257954 | 0.9250512 | 12300.9 | 11579.9 | 10839.1 | 10089 | 9340.35 | 9332.842 | 0.08038242 | 0.08038242
PLEXIGLAS® 7H | PLEXIGLAS® | 7H | dry | Röhm GmbH | PMMA | None | 23 | 24 | 7 | 0.8400008 | 0.8393902 | 2608.7 | 2400 | 2181.82 | 1904.76 | 1600 | 1598.837 | 0.07270021 | 0.07270021
Grilon TSGZ-30 | Grilon | TSGZ-30 | cond | EMS-GRIVORY | PA666 | GF | 23 | 50 | 7 | 0.8590046 | 0.8583993 | 4316.19 | 3954.38 | 3551.39 | 3120.81 | 2680.79 | 2678.901 | 0.07045495 | 0.07045495
Grilon TSG-504 | Grilon | TSG-504 | cond | EMS-GRIVORY | PA666 | GF | 23 | 10 | 7 | 0.9276428 | 0.9282304 | 12497.9 | 11824.1 | 11112.2 | 10374.5 | 9623.83 | 9629.926 | -0.06334432 | 0.06334432
FORTRON® 1140L4 | FORTRON® | 1140L4 | dry | Celanese | PPS | GF | 23 | 50 | 7 | 0.9575172 | 0.9581214 | 17109 | 16711.8 | 16284.3 | 15740.5 | 15071.8 | 15081.31 | -0.06309418 | 0.06309418
Terluran® GP-22 | Terluran® | GP-22 | dry | INEOS Styrolution Europe GmbH | ABS | None | 23 | 15 | 7 | 0.6721047 | 0.6725177 |  | 1952.46 | 1683.42 | 1299.86 | 873.642 | 874.1789 | -0.06145124 | 0.06145124
Grilon TSG-504 | Grilon | TSG-504 | cond | EMS-GRIVORY | PA666 | GF | 23 | 50 | 7 | 0.9156301 | 0.9161264 | 11084.4 | 10119.7 | 9248.79 | 8461.07 | 7747.21 | 7751.409 | -0.05420317 | 0.05420317
Styrolution® PS 454N | Styrolution® | PS 454N | dry | INEOS Styrolution Europe GmbH | PS | None | 40 | 5 | 7 | 0.6323281 | 0.631999 |  | 1314.07 | 1016.27 | 708.164 | 447.792 | 447.559 | 0.05204319 | 0.05204319
Grilon TSGZ-30 | Grilon | TSGZ-30 | cond | EMS-GRIVORY | PA666 | GF | 23 | 20 | 7 | 0.9145727 | 0.9141105 | 4797.87 | 4475.09 | 4146.93 | 3817.63 | 3491.5 | 3489.736 | 0.05053223 | 0.05053223
Grilon TSG-304 | Grilon | TSG-304 | cond | EMS-GRIVORY | PA666 | GF | 23 | 30 | 7 | 0.9452035 | 0.9447411 | 5748.51 | 5498.95 | 5239.9 | 4973.13 | 4700.62 | 4698.32 | 0.04891996 | 0.04891996
Terluran® GP-22 | Terluran® | GP-22 | dry | INEOS Styrolution Europe GmbH | ABS | None | 60 | 4 | 7 | 0.5834423 | 0.5831658 |  | 1291.24 | 921.62 | 588.646 | 343.441 | 343.2782 | 0.04739602 | 0.04739602
Grilon TSZ 1 | Grilon | TSZ 1 | dry | EMS-GRIVORY | PA666 | None | 80 | 8 | 7 | 0.7853862 | 0.7857289 | 333.193 | 267.904 | 213.422 | 168.703 | 132.497 | 132.5548 | -0.04364395 | 0.04364395
Grilon TS V0 | Grilon | TS V0 | cond | EMS-GRIVORY | PA666 | None | 23 | 5 | 7 | 0.7728213 | 0.7729412 | 1444.04 | 1255.25 | 1049.83 | 843.367 | 651.772 | 651.8731 | -0.01551758 | 0.01551758
PLEXIGLAS® Resist AG 100 | PLEXIGLAS® | Resist AG 100 | dry | Röhm GmbH | PMMA | None | 23 | 5 | 7 | 0.7148955 | 0.714907 | 2230.09 | 1621.83 | 1213.29 | 879.253 | 628.574 | 628.5841 | -0.001610201 | 0.001610201
Styrolux® 684D | Styrolux® | 684D | dry | INEOS Styrolution Europe GmbH | SB | None | 40 | 4 | 8 | 0.3488587 | 0.4981188 |  | 870.368 | 491.067 | 204.95 | 71.4986 | 102.0895 | -42.78525 | 42.78525
Crastin® S600F10 NC010 | Crastin® | S600F10 NC010 | dry | DuPont Engineering Polymers | PBT | None | 23 | 20 | 8 | 0.5287343 | 0.7480114 | 2439.02 | 2396.08 | 1904.76 | 1449.28 | 766.284 | 1084.078 | -41.47208 | 41.47208
Styrolux® 684D | Styrolux® | 684D | dry | INEOS Styrolution Europe GmbH | SB | None | 40 | 3 | 8 | 0.3546039 | 0.5003408 |  | 904.432 | 528.169 | 226.929 | 80.4699 | 113.5418 | -41.09851 | 41.09851
Styrolux® 684D | Styrolux® | 684D | dry | INEOS Styrolution Europe GmbH | SB | None | 60 | 0.5 | 8 | 0.3561517 | 0.4911785 |  | 466.418 | 248.385 | 102.02 | 36.3346 | 50.11003 | -37.91272 | 37.91272
Styrolux® 684D | Styrolux® | 684D | dry | INEOS Styrolution Europe GmbH | SB | None | 60 | 1 | 8 | 0.3607465 | 0.4919141 |  | 341.936 | 161.955 | 63.7905 | 23.0122 | 31.37944 | -36.36004 | 36.36004
Styrolux® 684D | Styrolux® | 684D | dry | INEOS Styrolution Europe GmbH | SB | None | 40 | 2 | 8 | 0.3628456 | 0.4926248 |  | 949.422 | 580.753 | 259.934 | 94.3159 | 128.0499 | -35.76706 | 35.76706
Styrolux® 684D | Styrolux® | 684D | dry | INEOS Styrolution Europe GmbH | SB | None | 60 | 1.5 | 8 | 0.3740375 | 0.4919141 |  | 276.753 | 127.205 | 50.7786 | 18.9931 | 24.97871 | -31.51464 | 31.51464
Styrolux® 684D | Styrolux® | 684D | dry | INEOS Styrolution Europe GmbH | SB | None | 40 | 1 | 8 | 0.3750774 | 0.4893928 |  | 1007.34 | 653.238 | 309.944 | 116.253 | 151.6844 | -30.47781 | 30.47781
Styrolux® 684D | Styrolux® | 684D | dry | INEOS Styrolution Europe GmbH | SB | None | 60 | 2 | 8 | 0.3902718 | 0.49231 |  | 236.686 | 109.045 | 44.8531 | 17.5049 | 22.08163 | -26.14543 | 26.14543
Styrolux® 656C | Styrolux® | 656C | dry | INEOS Styrolution Europe GmbH | SB | None | 40 | 6 | 8 | 0.3948976 | 0.4976015 |  | 984.898 | 566.679 | 258.153 | 101.944 | 128.4573 | -26.00774 | 26.00774
Styrolux® 656C | Styrolux® | 656C | dry | INEOS Styrolution Europe GmbH | SB | None | 40 | 5 | 8 | 0.4094699 | 0.4981188 |  | 1011.33 | 601.83 | 285.242 | 116.798 | 142.0844 | -21.64969 | 21.64969
Styrolux® 656C | Styrolux® | 656C | dry | INEOS Styrolution Europe GmbH | SB | None | 60 | 1.5 | 8 | 0.4045259 | 0.4919141 |  | 301.023 | 143.362 | 61.1496 | 24.7366 | 30.08035 | -21.6026 | 21.6026
Crastin® S600F20 NC010 | Crastin® | S600F20 NC010 | dry | DuPont Engineering Polymers | PBT | None | 23 | 5 | 8 | 0.654913 | 0.7900245 | 2631.58 | 2500 | 2272.73 | 1923.08 | 1259.45 | 1519.28 | -20.63046 | 20.63046
Ultrason® P 3010 NAT | Ultrason® | P 3010 NAT | dry | BASF | PPSU | None | 180 | 6 | 8 | 0.4420089 | 0.5284523 | 1641.41 | 1397.36 | 986.842 | 541.609 | 239.396 | 286.2145 | -19.55694 | 19.55694
Styrolux® 684D | Styrolux® | 684D | dry | INEOS Styrolution Europe GmbH | SB | None | 23 | 8 | 8 | 0.4808149 | 0.5742805 |  | 1462.63 | 1152.4 | 717.38 | 344.927 | 411.9773 | -19.43899 | 19.43899
Ultrason® P 3010 NAT | Ultrason® | P 3010 NAT | dry | BASF | PPSU | None | 180 | 2 | 8 | 0.4451548 | 0.5302727 | 1713.91 | 1534.09 | 1165.61 | 677.944 | 301.79 | 359.4952 | -19.12098 | 19.12098
Ultrason® P 3010 NAT | Ultrason® | P 3010 NAT | dry | BASF | PPSU | None | 180 | 4 | 8 | 0.4437994 | 0.5250947 | 1685.98 | 1479.79 | 1091.46 | 619.469 | 274.92 | 325.2799 | -18.31802 | 18.31802
Styrolux® 656C | Styrolux® | 656C | dry | INEOS Styrolution Europe GmbH | SB | None | 40 | 4 | 8 | 0.4252853 | 0.4981188 |  | 1040.85 | 641.437 | 316.832 | 134.744 | 157.82 | -17.1258 | 17.1258
Styrolux® 656C | Styrolux® | 656C | dry | INEOS Styrolution Europe GmbH | SB | None | 60 | 1 | 8 | 0.4204567 | 0.4919141 |  | 309.215 | 152.718 | 67.7461 | 28.4843 | 33.32526 | -16.99519 | 16.99519
Styrolux® 684D | Styrolux® | 684D | dry | INEOS Styrolution Europe GmbH | SB | None | 23 | 9 | 8 | 0.4576001 | 0.5329921 |  | 1447.41 | 1114.97 | 665.533 | 304.548 | 354.7238 | -16.4755 | 16.4755
Ultrason® P 3010 NAT | Ultrason® | P 3010 NAT | dry | BASF | PPSU | None | 180 | 8 | 8 | 0.4411461 | 0.5047248 | 1582.9 | 1297.61 | 872.848 | 463.325 | 204.394 | 233.8516 | -14.41218 | 14.41218
Crastin® 6131 NC010 | Crastin® | 6131 NC010 | dry | DuPont Engineering Polymers | PBT | None | 23 | 5 | 8 | 0.8129304 | 0.6958357 | 2808.99 | 1913.88 | 1386 | 975.61 | 793.103 | 678.8643 | 14.40402 | 14.40402
Crastin® SK602 NC010 | Crastin® | SK602 NC010 | dry | DuPont Engineering Polymers | PBT | GF | 60 | 20 | 8 | 0.9047589 | 0.7767218 | 2739.73 | 2344.32 | 2083.33 | 1754.39 | 1587.3 | 1362.673 | 14.15151 | 14.15151
Crastin® S600F20 NC010 | Crastin® | S600F20 NC010 | dry | DuPont Engineering Polymers | PBT | None | 23 | 20 | 8 | 0.6710958 | 0.5782958 | 2347.68 | 2090.07 | 1701.78 | 1141.84 | 766.284 | 660.3213 | 13.82813 | 13.82813
Ultrason® P 3010 NAT | Ultrason® | P 3010 NAT | dry | BASF | PPSU | None | 180 | 10 | 8 | 0.4437791 | 0.50493 | 1513.52 | 1192.78 | 768.456 | 398.802 | 176.98 | 201.3671 | -13.77958 | 13.77958
Crastin® S600F10 NC010 | Crastin® | S600F10 NC010 | dry | DuPont Engineering Polymers | PBT | None | 23 | 10 | 8 | 0.6923072 | 0.7842764 | 2531.65 | 2380.95 | 2083.33 | 1709.4 | 1183.43 | 1340.642 | -13.28445 | 13.28445
Crastin® SK602 NC010 | Crastin® | SK602 NC010 | dry | DuPont Engineering Polymers | PBT | GF | 60 | 5 | 8 | 0.8408769 | 0.9493206 | 3107.23 | 2624.03 | 2182.17 | 2046.78 | 1721.09 | 1943.05 | -12.8965 | 12.8965
Ultrason® P 3010 NAT | Ultrason® | P 3010 NAT | dry | BASF | PPSU | None | 180 | 12 | 8 | 0.4495822 | 0.5061776 | 1436.56 | 1090.18 | 678.706 | 348.23 | 156.558 | 176.2662 | -12.58845 | 12.58845
Styrolux® 656C | Styrolux® | 656C | dry | INEOS Styrolution Europe GmbH | SB | None | 40 | 3 | 8 | 0.4428138 | 0.4983776 |  | 1075.27 | 687.758 | 354.946 | 157.175 | 176.8971 | -12.54788 | 12.54788
Styrolux® 656C | Styrolux® | 656C | dry | INEOS Styrolution Europe GmbH | SB | None | 60 | 0.5 | 8 | 0.4371219 | 0.4911785 |  | 318.066 | 162.866 | 75.1541 | 32.8515 | 36.91408 | -12.3665 | 12.3665
Crastin® SK602 NC010 | Crastin® | SK602 NC010 | dry | DuPont Engineering Polymers | PBT | GF | 60 | 25 | 8 | 0.8955195 | 0.7927076 | 2544.36 | 2198.41 | 1971.73 | 1681.08 | 1505.44 | 1332.605 | 11.4807 | 11.4807
Crastin® 6131 NC010 | Crastin® | 6131 NC010 | dry | DuPont Engineering Polymers | PBT | None | 23 | 10 | 8 | 0.7586204 | 0.6775918 | 2631.58 | 1818.18 | 1298.7 | 909.091 | 689.655 | 615.9926 | 10.68106 | 10.68106
Ultrason® P 3010 NAT | Ultrason® | P 3010 NAT | dry | BASF | PPSU | None | 180 | 14 | 8 | 0.4579336 | 0.5065001 | 1355.13 | 994.113 | 603.815 | 309.237 | 141.61 | 156.6286 | -10.60559 | 10.60559
Styrolux® 684D | Styrolux® | 684D | dry | INEOS Styrolution Europe GmbH | SB | None | 23 | 6 | 8 | 0.5294997 | 0.5849457 |  | 1488.7 | 1219.54 | 819.043 | 433.683 | 479.0957 | -10.4714 | 10.4714
Terblend® N NM-19 XP | Terblend® | N NM-19 XP | dry | INEOS Styrolution Europe GmbH | ABS+PA6 | None | 60 | 2 | 8 | 0.4605387 | 0.5086145 |  | 923.361 | 662.691 | 375.799 | 173.07 | 191.1368 | -10.43904 | 10.43904
Ultrason® E 2010 G6 UN | Ultrason® | E 2010 G6 UN | dry | BASF | PESU | GF | 180 | 50 | 8 | 0.538139 | 0.5883419 | 9042.9 | 7762.17 | 5832.47 | 3689.66 | 1985.55 | 2170.782 | -9.328985 | 9.328985
Terblend® N NM-19 XP | Terblend® | N NM-19 XP | dry | INEOS Styrolution Europe GmbH | ABS+PA6 | None | 60 | 4 | 8 | 0.4871596 | 0.5304489 |  | 888.286 | 636.379 | 370.901 | 180.688 | 196.744 | -8.886047 | 8.886047
Ultrason® E 2010 G6 UN | Ultrason® | E 2010 G6 UN | dry | BASF | PESU | GF | 180 | 40 | 8 | 0.5703808 | 0.6206728 | 9293.25 | 8224.87 | 6499.94 | 4379.39 | 2497.92 | 2718.168 | -8.817269 | 8.817269
Crastin® S600F20 NC010 | Crastin® | S600F20 NC010 | dry | DuPont Engineering Polymers | PBT | None | 23 | 15 | 8 | 0.63576192 | 0.6888131 | 2419.35 | 2205.88 | 1973.68 | 1562.5 | 993.378 | 1076.27 | -8.344504 | 8.344504
Ultrason® P 3010 NAT | Ultrason® | P 3010 NAT | dry | BASF | PPSU | None | 180 | 16 | 8 | 0.4683066 | 0.5065071 | 1271.94 | 906.644 | 542.112 | 279.238 | 130.769 | 141.436 | -8.157149 | 8.157149
Terblend® N NG-02 | Terblend® | N NG-02 | dry | INEOS Styrolution Europe GmbH | ABS+PA6 | GF | 60 | 2 | 8 | 0.5522449 | 0.5911906 |  | 1585.5 | 1245.39 | 823.526 | 454.788 | 486.8608 | -7.052255 | 7.052255
Crastin® SK602 NC010 | Crastin® | SK602 NC010 | dry | DuPont Engineering Polymers | PBT | GF | 23 | 40 | 8 | 0.90909 | 0.8497195 | 5333.33 | 5000 | 4545.45 | 4000 | 3636.36 | 3398.878 | 6.530761 | 6.530761
Crastin® ST820 NC010 | Crastin® | ST820 NC010 | dry | DuPont Engineering Polymers | PBT | None | 23 | 2 | 8 | 0.7190105 | 0.7649624 | 1555.55 | 1432.17 | 1235.39 | 1003.29 | 721.376 | 767.4791 | -6.390997 | 6.390997
Styrolux® 656C | Styrolux® | 656C | dry | INEOS Styrolution Europe GmbH | SB | None | 40 | 1 | 8 | 0.4858822 | 0.5162727 |  | 1168.71 | 814.062 | 465.759 | 226.304 | 240.4587 | -6.254708 | 6.254708
Ultrason® E 2010 G6 UN | Ultrason® | E 2010 G6 UN | dry | BASF | PESU | GF | 180 | 10 | 8 | 0.750112 | 0.7957421 | 9982.03 | 9597.85 | 8840.95 | 7519.93 | 5640.79 | 5983.925 | -6.083097 | 6.083097
Styrolux® 684D | Styrolux® | 684D | dry | INEOS Styrolution Europe GmbH | SB | None | 23 | 4 | 8 | 0.5795871 | 0.6143633 |  | 1509.5 | 1275.81 | 914.256 | 529.891 | 561.6854 | -6.000173 | 6.000173
Crastin® SK602 NC010 | Crastin® | SK602 NC010 | dry | DuPont Engineering Polymers | PBT | GF | 60 | 30 | 8 | 0.8873244 | 0.8347404 | 2343.75 | 2040.82 | 1829.27 | 1587.3 | 1408.45 | 1324.983 | 5.92613 | 5.92613
Ultrason® E 3010 NAT | Ultrason® | E 3010 NAT | dry | BASF | PESU | None | 140 | 5 | 8 | 0.6835296 | 0.7225102 | 2620 | 2471.45 | 2190.48 | 1742.28 | 1190.9 | 1258.815 | -5.702843 | 5.702843
Terblend® N NM-19 XP | Terblend® | N NM-19 XP | dry | INEOS Styrolution Europe GmbH | ABS+PA6 | None | 60 | 6 | 8 | 0.5040997 | 0.5322657 |  | 812.031 | 564.662 | 328.802 | 165.749 | 175.01 | -5.587383 | 5.587383
Crastin® SK602 NC010 | Crastin® | SK602 NC010 | dry | DuPont Engineering Polymers | PBT | GF | 60 | 10 | 8 | 0.8644111 | 0.9114124 | 3030.3 | 2564.1 | 2173.91 | 1960.78 | 1694.92 | 1787.079 | -5.437379 | 5.437379
Styrolux® 656C | Styrolux® | 656C | dry | INEOS Styrolution Europe GmbH | SB | None | 40 | 2 | 8 | 0.463078 | 0.4868557 |  | 1118.57 | 745.712 | 404.204 | 187.178 | 196.789 | -5.134704 | 5.134704
Crastin® SK602 NC010 | Crastin® | SK602 NC010 | dry | DuPont Engineering Polymers | PBT | GF | 60 | 15 | 8 | 0.8939777 | 0.8504117 | 2906.95 | 2469.14 | 2150.19 | 1846.97 | 1651.15 | 1570.685 | 4.873279 | 4.873279
Terblend® N NG-02 | Terblend® | N NG-02 | dry | INEOS Styrolution Europe GmbH | ABS+PA6 | GF | 60 | 4 | 8 | 0.5667084 | 0.5933821 |  | 1555.32 | 1220.37 | 815.347 | 462.064 | 483.8123 | -4.706775 | 4.706775
Ultrason® E 2010 G6 UN | Ultrason® | E 2010 G6 UN | dry | BASF | PESU | GF | 180 | 20 | 8 | 0.6822646 | 0.7108756 | 9812.1 | 9244.28 | 8177.28 | 6488.45 | 4426.84 | 4612.481 | -4.193528 | 4.193528
Terblend® N NM-19 XP | Terblend® | N NM-19 XP | cond | INEOS Styrolution Europe GmbH | ABS+PA6 | None | 23 | 18 | 8 | 0.4760256 | 0.4956781 |  | 664.844 | 375.838 | 190.67 | 90.7638 | 94.51093 | -4.128445 | 4.128445
Crastin® LW9330 NC010 | Crastin® | LW9330 NC010 | dry | DuPont Engineering Polymers | PBT+SAN | GF | 23 | 5 | 8 | 0.9588671 | 0.9197475 | 8576.05 | 8233.28 | 7856.48 | 7364.17 | 7061.26 | 6773.177 | 4.079764 | 4.079764
Terblend® N NG-02 | Terblend® | N NG-02 | dry | INEOS Styrolution Europe GmbH | ABS+PA6 | GF | 60 | 6 | 8 | 0.5769308 | 0.5971636 |  | 1494.45 | 1157.32 | 772.805 | 445.855 | 461.491 | -3.50698 | 3.50698
Crastin® S600F20 NC010 | Crastin® | S600F20 NC010 | dry | DuPont Engineering Polymers | PBT | None | 23 | 10 | 8 | 0.6627224 | 0.6849927 | 2516.85 | 2347.02 | 2192.64 | 1785.71 | 1183.43 | 1223.198 | -3.360425 | 3.360425
Ultrason® E 3010 NAT | Ultrason® | E 3010 NAT | dry | BASF | PESU | None | 180 | 12 | 8 | 0.6359608 | 0.6570468 |  | 1562.97 | 1171.35 | 803.853 | 511.219 | 528.1691 | -3.315615 | 3.315615
Crastin® SK602 NC010 | Crastin® | SK602 NC010 | dry | DuPont Engineering Polymers | PBT | GF | 60 | 35 | 8 | 0.8885543 | 0.8592179 | 2157.19 | 1886.55 | 1679.11 | 1471.03 | 1307.09 | 1263.935 | 3.301586 | 3.301586
Ultrason® E 2010 G4 UN | Ultrason® | E 2010 G4 UN | dry | BASF | PESU | GF | 180 | 30 | 8 | 0.6411897 | 0.6615475 | 4397.8 | 3726.57 | 2893.48 | 2035.17 | 1304.93 | 1346.362 | -3.175 | 3.175
Ultrason® E 2010 G6 UN | Ultrason® | E 2010 G6 UN | dry | BASF | PESU | GF | 180 | 30 | 8 | 0.6180437 | 0.6373517 | 9566.94 | 8751.71 | 7326.9 | 5342.26 | 3301.75 | 3404.898 | -3.124051 | 3.124051
Ultrason® E 3010 NAT | Ultrason® | E 3010 NAT | dry | BASF | PESU | None | 140 | 10 | 8 | 0.6857893 | 0.706555 | 2576.19 | 2401.65 | 2097.05 | 1648.83 | 1130.75 | 1164.989 | -3.028001 | 3.028001
Crastin® S600F10 NC010 | Crastin® | S600F10 NC010 | dry | DuPont Engineering Polymers | PBT | None | 23 | 5 | 8 | 0.7052937 | 0.6841887 | 2564.1 | 2475.25 | 2272.73 | 1785.71 | 1259.45 | 1221.763 | 2.99237 | 2.99237
Ultrason® E 2010 G4 UN | Ultrason® | E 2010 G4 UN | dry | BASF | PESU | GF | 180 | 43 | 8 | 0.6248675 | 0.643435 | 3915.85 | 3150.04 | 2317.51 | 1560.11 | 974.862 | 1003.829 | -2.971439 | 2.971439
Ultrason® S 2010 G6 UN | Ultrason® | S 2010 G6 UN | dry | BASF | PSU | GF | 140 | 30 | 8 | 0.7442409 | 0.765978 | 8298.98 | 7145.41 | 5866.59 | 4580.99 | 3409.36 | 3508.938 | -2.920715 | 2.920715
Terblend® N NM-19 XP | Terblend® | N NM-19 XP | dry | INEOS Styrolution Europe GmbH | ABS+PA6 | None | 60 | 14 | 8 | 0.5882262 | 0.5711298 |  | 332.1 | 211.913 | 128.769 | 75.7453 | 73.54381 | 2.906432 | 2.906432
Crastin® LW9330 NC010 | Crastin® | LW9330 NC010 | dry | DuPont Engineering Polymers | PBT+SAN | GF | 23 | 10 | 8 | 0.9581054 | 0.9312963 | 8717.15 | 8363.25 | 7974.74 | 7506.45 | 7191.97 | 6990.729 | 2.79813 | 2.79813
Minlon® 73M30 NC010 | Minlon® | 73M30 NC010 | cond | DuPont Engineering Polymers | PA6 | M | 23 | 5 | 8 | 0.902153 | 0.8782575 | 1168.57 | 965.885 | 823.666 | 730.886 | 659.371 | 641.9061 | 2.648715 | 2.648715
Ultrason® E 2010 G4 UN | Ultrason® | E 2010 G4 UN | dry | BASF | PESU | GF | 180 | 10 | 8 | 0.6335038 | 0.6490139 | 4591.76 | 3954.2 | 3108.51 | 2190.5 | 1387.69 | 1421.665 | -2.448311 | 2.448311
Ultrason® E 3010 NAT | Ultrason® | E 3010 NAT | dry | BASF | PESU | None | 180 | 2 | 8 | 0.6629657 | 0.6469195 |  | 1876.6 | 1502.26 | 1093.96 | 725.258 | 707.7041 | 2.420368 | 2.420368
Terblend® N NG-02 | Terblend® | N NG-02 | dry | INEOS Styrolution Europe GmbH | ABS+PA6 | GF | 60 | 14 | 8 | 0.5948517 | 0.5807291 |  | 927.988 | 638.499 | 404.289 | 240.492 | 234.7824 | 2.374145 | 2.374145
Terblend® N NM-19 XP | Terblend® | N NM-19 XP | dry | INEOS Styrolution Europe GmbH | ABS+PA6 | None | 60 | 12 | 8 | 0.5589837 | 0.5461263 |  | 439.137 | 278.024 | 163.357 | 91.3139 | 89.21356 | 2.300131 | 2.300131
Ultrason® S 2010 G6 UN | Ultrason® | S 2010 G6 UN | dry | BASF | PSU | GF | 140 | 45 | 8 | 0.7347711 | 0.7515177 | 7308.28 | 6107.16 | 4878.63 | 3729.27 | 2740.16 | 2802.612 | -2.279147 | 2.279147
Crastin® SK602 NC010 | Crastin® | SK602 NC010 | dry | DuPont Engineering Polymers | PBT | GF | 23 | 50 | 8 | 0.8271613 | 0.8459791 | 5050.5 | 4854.37 | 4310.34 | 3731.34 | 3086.42 | 3156.636 | -2.274984 | 2.274984
Pebax® 4033 SP 01 | Pebax® | 4033 SP 01 | dry | ARKEMA | TPA | None | 80 | 0.6 | 8 | 0.8623364 | 0.842727 | 30.3359 | 26.1928 | 22.5217 | 19.3675 | 16.7013 | 16.32152 | 2.273981 | 2.273981
Pebax® 7033 SP 01 | Pebax® | 7033 SP 01 | dry | ARKEMA | TPA | None | 23 | 2 | 8 | 0.8726856 | 0.853261 | 285.145 | 247.795 | 216.207 | 186.499 | 162.755 | 159.1323 | 2.225843 | 2.225843
Pebax® 4033 SP 01 | Pebax® | 4033 SP 01 | dry | ARKEMA | TPA | None | 80 | 0.2 | 8 | 0.8638193 | 0.845776 | 32.0042 | 27.4854 | 23.792 | 20.4045 | 17.6258 | 17.25764 | 2.088775 | 2.088775
Ultrason® S 2010 G6 UN | Ultrason® | S 2010 G6 UN | dry | BASF | PSU | GF | 140 | 10 | 8 | 0.7556954 | 0.7711186 | 9184.49 | 8142.63 | 6881.39 | 5504.44 | 4159.68 | 4244.576 | -2.040929 | 2.040929
Crastin® S600F10 NC010 | Crastin® | S600F10 NC010 | dry | DuPont Engineering Polymers | PBT | None | 23 | 15 | 8 | 0.7142699 | 0.7281752 | 2500 | 2272.73 | 1834.32 | 1390.76 | 993.378 | 1012.717 | -1.946783 | 1.946783
Crastin® LW9330 NC010 | Crastin® | LW9330 NC010 | dry | DuPont Engineering Polymers | PBT+SAN | GF | 23 | 15 | 8 | 0.956924 | 0.9384718 | 8935.04 | 8563.6 | 8156.7 | 7727.73 | 7394.85 | 7252.257 | 1.928276 | 1.928276
Terblend® N NM-19 XP | Terblend® | N NM-19 XP | cond | INEOS Styrolution Europe GmbH | ABS+PA6 | None | 23 | 15 | 8 | 0.5107641 | 0.5206019 |  | 787.607 | 484.802 | 266.626 | 136.183 | 138.806 | -1.926079 | 1.926079
Terblend® N NG-02 | Terblend® | N NG-02 | dry | INEOS Styrolution Europe GmbH | ABS+PA6 | GF | 60 | 8 | 8 | 0.5809466 | 0.5920146 |  | 1395.31 | 1053.1 | 693.63 | 402.962 | 410.6391 | -1.905164 | 1.905164
Crastin® ST820 NC010 | Crastin® | ST820 NC010 | dry | DuPont Engineering Polymers | PBT | None | 23 | 10 | 8 | 0.578512 | 0.5895335 | 1499.25 | 1355.01 | 1071.81 | 714.286 | 413.223 | 421.0956 | -1.90516 | 1.90516
Minlon® 73M30 NC010 | Minlon® | 73M30 NC010 | cond | DuPont Engineering Polymers | PA6 | M | 90 | 2 | 8 | 0.9031487 | 0.8860733 | 862.069 | 709.22 | 605.519 | 536.193 | 484.262 | 475.1063 | 1.890646 | 1.890646
Terblend® N NG-02 | Terblend® | N NG-02 | dry | INEOS Styrolution Europe GmbH | ABS+PA6 | GF | 60 | 12 | 8 | 0.5872018 | 0.598268 |  | 1097.12 | 775.031 | 493.929 | 290.036 | 295.5019 | -1.884558 | 1.884558
Crastin® LW9030 NC010 | Crastin® | LW9030 NC010 | dry | DuPont Engineering Polymers | PBT+ASA | GF | 120 | 35 | 8 | 0.9600022 | 0.977841 | 1699.03 | 1598.17 | 1502.15 | 1458.33 | 1400 | 1426.015 | -1.858203 | 1.858203
Crastin® SK602 NC010 | Crastin® | SK602 NC010 | dry | DuPont Engineering Polymers | PBT | GF | 23 | 30 | 8 | 0.8832466 | 0.866991 | 5454.55 | 5084.75 | 4655.75 | 4142.15 | 3658.54 | 3591.207 | 1.84044 | 1.84044
Crastin® SK605 NC010 | Crastin® | SK605 NC010 | dry | DuPont Engineering Polymers | PBT | GF | 23 | 30 | 8 | 0.8859245 | 0.9021977 | 8736.08 | 7856.01 | 6809.02 | 6117.09 | 5419.28 | 5518.825 | -1.836861 | 1.836861
Ultrason® S 2010 G6 UN | Ultrason® | S 2010 G6 UN | dry | BASF | PSU | GF | 140 | 20 | 8 | 0.7514043 | 0.7650269 | 8831.19 | 7738.44 | 6464.54 | 5121.77 | 3848.52 | 3918.292 | -1.812954 | 1.812954
Pebax® 4033 SP 01 | Pebax® | 4033 SP 01 | dry | ARKEMA | TPA | None | 80 | 0.8 | 8 | 0.8619743 | 0.8465098 | 29.4711 | 25.397 | 21.8663 | 18.8023 | 16.2071 | 15.91633 | 1.794079 | 1.794079
Terblend® N NG-02 | Terblend® | N NG-02 | dry | INEOS Styrolution Europe GmbH | ABS+PA6 | GF | 60 | 10 | 8 | 0.5830996 | 0.5934955 |  | 1259.13 | 919.371 | 594.672 | 346.753 | 352.9351 | -1.782863 | 1.782863
Ultrason® E 3010 NAT | Ultrason® | E 3010 NAT | dry | BASF | PESU | None | 180 | 8 | 8 | 0.6499408 | 0.6612506 |  | 1730.3 | 1342.96 | 950.642 | 617.861 | 628.6126 | -1.740128 | 1.740128
Crastin® SK605 NC010 | Crastin® | SK605 NC010 | dry | DuPont Engineering Polymers | PBT | GF | 23 | 10 | 8 | 0.9085718 | 0.8927973 | 8695.65 | 7936.51 | 7042.25 | 6289.31 | 5714.29 | 5615.079 | 1.736189 | 1.736189
Ultrason® E 2010 G4 UN | Ultrason® | E 2010 G4 UN | dry | BASF | PESU | GF | 100 | 40 | 8 | 0.8642418 | 0.8790066 | 5334.04 | 5202.98 | 4966.41 | 4564.07 | 3944.46 | 4011.848 | -1.708415 | 1.708415
Crastin® SK605 NC010 | Crastin® | SK605 NC010 | dry | DuPont Engineering Polymers | PBT | GF | 23 | 80 | 8 | 0.7833324 | 0.7965736 | 7272.73 | 6201.55 | 5228.76 | 4255.32 | 3333.33 | 3389.675 | -1.690365 | 1.690365
Crastin® FGS600F40 NC010 | Crastin® | FGS600F40 NC010 | dry | DuPont Engineering Polymers | PBT | None | 23 | 20 | 8 | 0.8739393 | 0.8885545 | 2264.72 | 2171.5 | 2037.09 | 1854.82 | 1621 | 1648.109 | -1.672336 | 1.672336
Crastin® S600F40 NC010 | Crastin® | S600F40 NC010 | dry | DuPont Engineering Polymers | PBT | None | 23 | 20 | 8 | 0.8739393 | 0.8885545 | 2264.72 | 2171.5 | 2037.09 | 1854.82 | 1621 | 1648.109 | -1.672336 | 1.672336
Crastin® SK602 NC010 | Crastin® | SK602 NC010 | dry | DuPont Engineering Polymers | PBT | GF | 60 | 40 | 8 | 0.8929672 | 0.8780515 | 2010.05 | 1762.11 | 1556.42 | 1369.86 | 1223.24 | 1202.808 | 1.670345 | 1.670345
Terblend® N NG-02 | Terblend® | N NG-02 | cond | INEOS Styrolution Europe GmbH | ABS+PA6 | GF | 23 | 15 | 8 | 0.5707636 | 0.5802049 |  | 1475.17 | 1029.21 | 641.679 | 366.247 | 372.3053 | -1.654161 | 1.654161
Ultrason® E 2010 G4 UN | Ultrason® | E 2010 G4 UN | dry | BASF | PESU | GF | 180 | 20 | 8 | 0.6412438 | 0.651698 | 4545.64 | 3907.85 | 3076.6 | 2182.68 | 1399.63 | 1422.448 | -1.630295 | 1.630295
Pebax® 4033 SP 01 | Pebax® | 4033 SP 01 | dry | ARKEMA | TPA | None | 80 | 1 | 8 | 0.8612317 | 0.8472454 | 28.5893 | 24.615 | 21.1898 | 18.2376 | 15.7068 | 15.45172 | 1.623997 | 1.623997
Minlon® 73M30 NC010 | Minlon® | 73M30 NC010 | cond | DuPont Engineering Polymers | PA6 | M | 90 | 4 | 8 | 0.9016938 | 0.8875388 | 852.878 | 706.714 | 603.938 | 535.114 | 482.509 | 474.9344 | 1.569832 | 1.569832
Pebax® 5533 SP 01 | Pebax® | 5533 SP 01 | dry | ARKEMA | TPA | None | 60 | 1 | 8 | 0.8846883 | 0.8708838 | 74.9329 | 66.1055 | 58.3214 | 51.1865 | 45.2841 | 44.57749 | 1.560386 | 1.560386
Terblend® N NM-19 XP | Terblend® | N NM-19 XP | cond | INEOS Styrolution Europe GmbH | ABS+PA6 | None | 23 | 10 | 8 | 0.5733836 | 0.5823219 |  | 938.571 | 646.881 | 401.745 | 230.354 | 233.9449 | -1.558863 | 1.558863
Crastin® LW9030 NC010 | Crastin® | LW9030 NC010 | dry | DuPont Engineering Polymers | PBT+ASA | GF | 120 | 30 | 8 | 0.9621372 | 0.976697 | 1711.97 | 1604.62 | 1510.93 | 1466.61 | 1411.08 | 1432.434 | -1.513283 | 1.513283
Terblend® N NM-19 XP | Terblend® | N NM-19 XP | dry | INEOS Styrolution Europe GmbH | ABS+PA6 | None | 60 | 8 | 8 | 0.5183247 | 0.5259092 |  | 697.963 | 465.087 | 268.353 | 139.094 | 141.1293 | -1.463267 | 1.463267
Ultrason® E 2010 G4 UN | Ultrason® | E 2010 G4 UN | dry | BASF | PESU | GF | 100 | 75 | 8 | 0.8527188 | 0.8650771 | 5096.84 | 4869.15 | 4531.61 | 4062.16 | 3463.88 | 3514.082 | -1.44929 | 1.44929
Crastin® SK605 NC010 | Crastin® | SK605 NC010 | dry | DuPont Engineering Polymers | PBT | GF | 23 | 40 | 8 | 0.878435 | 0.8911583 | 8460.57 | 7641.5 | 6633.5 | 5913.71 | 5194.81 | 5270.052 | -1.448399 | 1.448399
Ultrason® S 2010 G6 UN | Ultrason® | S 2010 G6 UN | dry | BASF | PSU | GF | 140 | 40 | 8 | 0.7373953 | 0.7479096 | 7653.45 | 6459.22 | 5205.15 | 4004.65 | 2953.01 | 2995.116 | -1.425868 | 1.425868
Crastin® SK602 NC010 | Crastin® | SK602 NC010 | dry | DuPont Engineering Polymers | PBT | GF | 23 | 10 | 8 | 0.8846137 | 0.8970476 | 5637.5 | 5153.56 | 4761.9 | 4347.83 | 3846.15 | 3900.21 | -1.405572 | 1.405572
Ultrason® E 3010 NAT | Ultrason® | E 3010 NAT | dry | BASF | PESU | None | 180 | 10 | 8 | 0.6424787 | 0.6515 |  | 1645.11 | 1254.02 | 873.397 | 561.139 | 569.0182 | -1.404139 | 1.404139
Pebax® 4033 SP 01 | Pebax® | 4033 SP 01 | dry | ARKEMA | TPA | None | 80 | 0.4 | 8 | 0.8640082 | 0.8519369 | 31.1637 | 26.8499 | 23.1633 | 19.8784 | 17.1751 | 16.93514 | 1.397124 | 1.397124
Ultrason® E 2010 G4 UN | Ultrason® | E 2010 G4 UN | dry | BASF | PESU | GF | 100 | 60 | 8 | 0.8588235 | 0.8706168 | 5232.22 | 5053.57 | 4764.25 | 4323.95 | 3713.51 | 3764.504 | -1.373195 | 1.373195
Crastin® SK605 NC010 | Crastin® | SK605 NC010 | dry | DuPont Engineering Polymers | PBT | GF | 23 | 20 | 8 | 0.9022344 | 0.8899722 | 8804.63 | 7874.02 | 6920.42 | 6191.95 | 5586.59 | 5510.663 | 1.359092 | 1.359092
Crastin® ST820 NC010 | Crastin® | ST820 NC010 | dry | DuPont Engineering Polymers | PBT | None | 23 | 8 | 8 | 0.6010386 | 0.6089675 | 1512.94 | 1373.51 | 1108.51 | 769.716 | 462.629 | 468.7321 | -1.319213 | 1.319213
Crastin® S600F40 NC010 | Crastin® | S600F40 NC010 | dry | DuPont Engineering Polymers | PBT | None | 23 | 5 | 8 | 0.9069178 | 0.8952076 | 2372.85 | 2267.39 | 2147.86 | 1981.26 | 1796.84 | 1773.639 | 1.291209 | 1.291209
Crastin® FGS600F40 NC010 | Crastin® | FGS600F40 NC010 | dry | DuPont Engineering Polymers | PBT | None | 23 | 5 | 8 | 0.9069178 | 0.8952076 | 2372.85 | 2267.39 | 2147.86 | 1981.26 | 1796.84 | 1773.639 | 1.291209 | 1.291209
Ultrason® E 3010 NAT | Ultrason® | E 3010 NAT | dry | BASF | PESU | None | 180 | 6 | 8 | 0.6560043 | 0.6643728 |  | 1794.26 | 1412 | 1012.35 | 664.106 | 672.5778 | -1.275676 | 1.275676
Minlon® 73M30 NC010 | Minlon® | 73M30 NC010 | cond | DuPont Engineering Polymers | PA6 | M | 23 | 10 | 8 | 0.9086221 | 0.8976162 | 1089.7 | 907.386 | 776.628 | 696.47 | 632.828 | 625.1628 | 1.211269 | 1.211269
Crastin® SK605 NC010 | Crastin® | SK605 NC010 | dry | DuPont Engineering Polymers | PBT | GF | 23 | 60 | 8 | 0.8560605 | 0.8659727 | 7812.5 | 7025.76 | 6097.56 | 5309.73 | 4545.45 | 4598.081 | -1.157886 | 1.157886
Pebax® 4033 SP 01 | Pebax® | 4033 SP 01 | dry | ARKEMA | TPA | None | 100 | 1.5 | 8 | 0.8342543 | 0.8246032 | 17.1625 | 14.2857 | 11.9048 | 9.93377 | 8.28729 | 8.191419 | 1.156846 | 1.156846
Minlon® 73M30 NC010 | Minlon® | 73M30 NC010 | cond | DuPont Engineering Polymers | PA6 | M | 90 | 8 | 8 | 0.8988092 | 0.8887538 | 817.996 | 695.652 | 596.904 | 529.801 | 476.19 | 470.8626 | 1.118745 | 1.118745
Crastin® FGS600F40 NC010 | Crastin® | FGS600F40 NC010 | dry | DuPont Engineering Polymers | PBT | None | 23 | 15 | 8 | 0.8845257 | 0.8943604 | 2300.77 | 2203.55 | 2073.87 | 1896.44 | 1677.45 | 1696.101 | -1.111858 | 1.111858
Crastin® S600F40 NC010 | Crastin® | S600F40 NC010 | dry | DuPont Engineering Polymers | PBT | None | 23 | 15 | 8 | 0.8845257 | 0.8943604 | 2300.77 | 2203.55 | 2073.87 | 1896.44 | 1677.45 | 1696.101 | -1.111858 | 1.111858
Minlon® 73M30 NC010 | Minlon® | 73M30 NC010 | cond | DuPont Engineering Polymers | PA6 | M | 60 | 5 | 8 | 0.973519 | 0.9629369 | 1001.3 | 711.645 | 587.518 | 559.42 | 544.606 | 538.6862 | 1.086993 | 1.086993
Pebax® 7033 SP 01 | Pebax® | 7033 SP 01 | dry | ARKEMA | TPA | None | 80 | 2.5 | 8 | 0.91041 | 0.9005172 | 147.745 | 134.374 | 122.642 | 111.162 | 101.203 | 100.1033 | 1.086639 | 1.086639
Styrolux® 656C | Styrolux® | 656C | dry | INEOS Styrolution Europe GmbH | SB | None | 23 | 2 | 8 | 0.8311603 | 0.8400957 |  | 1516.11 | 1366.05 | 1185.77 | 985.565 | 996.1603 | -1.075046 | 1.075046
Crastin® SK605 NC010 | Crastin® | SK605 NC010 | dry | DuPont Engineering Polymers | PBT | GF | 23 | 70 | 8 | 0.83721 | 0.8461897 | 7518.8 | 6603.77 | 5691.06 | 4861.11 | 4069.77 | 4113.421 | -1.072567 | 1.072567
Crastin® LW9030 NC010 | Crastin® | LW9030 NC010 | dry | DuPont Engineering Polymers | PBT+ASA | GF | 120 | 5 | 8 | 0.9746966 | 0.9644783 | 1787.74 | 1641.48 | 1561.73 | 1514.42 | 1476.1 | 1460.625 | 1.048359 | 1.048359
Pebax® 4033 SP 01 | Pebax® | 4033 SP 01 | dry | ARKEMA | TPA | None | 100 | 0.5 | 8 | 0.8328606 | 0.82443 | 22.0248 | 18.397 | 15.3546 | 12.7983 | 10.6592 | 10.5513 | 1.012242 | 1.012242
Minlon® 73M30 NC010 | Minlon® | 73M30 NC010 | cond | DuPont Engineering Polymers | PA6 | M | 90 | 6 | 8 | 0.9036508 | 0.8945099 | 837.989 | 700.117 | 600.269 | 532.957 | 481.607 | 476.7353 | 1.011545 | 1.011545
Crastin® SK605 NC010 | Crastin® | SK605 NC010 | dry | DuPont Engineering Polymers | PBT | GF | 90 | 40 | 8 | 0.9427634 | 0.9336691 |  | 2193.48 | 2072.36 | 1944.56 | 1833.26 | 1815.576 | 0.9646462 | 0.9646462
Pebax® 5533 SP 01 | Pebax® | 5533 SP 01 | dry | ARKEMA | TPA | None | 80 | 0.5 | 8 | 0.8828722 | 0.8744183 | 73.9336 | 65.042 | 57.4555 | 50.4927 | 44.5786 | 44.15174 | 0.9575377 | 0.9575377
Crastin® SK609 NC010 | Crastin® | SK609 NC010 | dry | DuPont Engineering Polymers | PBT | GF | 90 | 50 | 8 | 0.9424296 | 0.9337789 |  | 3766.05 | 3544.53 | 3324.8 | 3133.39 | 3104.628 | 0.9179142 | 0.9179142
Crastin® LW9030 NC010 | Crastin® | LW9030 NC010 | dry | DuPont Engineering Polymers | PBT+ASA | GF | 120 | 10 | 8 | 0.9732535 | 0.9644411 | 1779.03 | 1637.32 | 1555.94 | 1508.98 | 1468.62 | 1455.322 | 0.905454 | 0.905454
Ultrason® E 3010 NAT | Ultrason® | E 3010 NAT | dry | BASF | PESU | None | 140 | 30 | 8 | 0.682847 | 0.6766792 | 2047.63 | 1726.69 | 1358.86 | 993.407 | 678.345 | 672.2179 | 0.9032436 | 0.9032436
Crastin® S600F40 NC010 | Crastin® | S600F40 NC010 | dry | DuPont Engineering Polymers | PBT | None | 23 | 10 | 8 | 0.8975229 | 0.8894996 | 2343.28 | 2241.23 | 2117.42 | 1946.19 | 1746.75 | 1731.135 | 0.8939338 | 0.8939338
Crastin® FGS600F40 NC010 | Crastin® | FGS600F40 NC010 | dry | DuPont Engineering Polymers | PBT | None | 23 | 10 | 8 | 0.8975229 | 0.8894996 | 2343.28 | 2241.23 | 2117.42 | 1946.19 | 1746.75 | 1731.135 | 0.8939338 | 0.8939338
Crastin® LW9030 NC010 | Crastin® | LW9030 NC010 | dry | DuPont Engineering Polymers | PBT+ASA | GF | 120 | 25 | 8 | 0.9647885 | 0.9733867 | 1727.97 | 1612.53 | 1521.74 | 1476.79 | 1424.79 | 1437.488 | -0.8912028 | 0.8912028
Pebax® 7033 SP 01 | Pebax® | 7033 SP 01 | dry | ARKEMA | TPA | None | 80 | 1.5 | 8 | 0.9082674 | 0.916343 | 155.271 | 141.812 | 128.344 | 117.341 | 106.577 | 107.5246 | -0.8891288 | 0.8891288
Pebax® 2533 SD 02 | Pebax® | 2533 SD 02 | dry | ARKEMA | TPA | None | 23 | 5.551 | 8 | 0.9468558 | 0.9552716 | 13.6674 | 12.6218 | 11.9494 | 11.3446 | 10.7417 | 10.83717 | -0.8888232 | 0.8888232
Minlon® 73M30 NC010 | Minlon® | 73M30 NC010 | cond | DuPont Engineering Polymers | PA6 | M | 23 | 20 | 8 | 0.9284474 | 0.9203217 | 838.342 | 709.98 | 626.431 | 574.249 | 533.16 | 528.4938 | 0.8751907 | 0.8751907
Pebax® 7033 SP 01 | Pebax® | 7033 SP 01 | dry | ARKEMA | TPA | None | 23 | 5 | 8 | 0.8679825 | 0.8603923 | 263.375 | 228.248 | 198.667 | 172.712 | 149.911 | 148.6001 | 0.8744744 | 0.8744744
Pebax® 5533 SP 01 | Pebax® | 5533 SP 01 | dry | ARKEMA | TPA | None | 23 | 1.5 | 8 | 0.918033 | 0.9100114 | 132.457 | 121.456 | 112.24 | 102.928 | 94.4913 | 93.66565 | 0.8737799 | 0.8737799
Crastin® ST820 NC010 | Crastin® | ST820 NC010 | dry | DuPont Engineering Polymers | PBT | None | 23 | 6 | 8 | 0.6369206 | 0.6314406 | 1529.93 | 1396.7 | 1156.66 | 849.916 | 541.329 | 536.6714 | 0.8603935 | 0.8603935
Crastin® 6131 NC010 | Crastin® | 6131 NC010 | dry | DuPont Engineering Polymers | PBT | None | 23 | 20 | 8 | 0.7173915 | 0.7234718 | 1666.67 | 1176.47 | 833.333 | 606.061 | 434.783 | 438.468 | -0.8475569 | 0.8475569
Pebax® 3533 SP 01 | Pebax® | 3533 SP 01 | dry | ARKEMA | TPA | None | 23 | 0.4 | 8 | 0.9616172 | 0.9535644 | 16.2479 | 15.5452 | 14.9541 | 14.3059 | 13.7568 | 13.6416 | 0.8374271 | 0.8374271
Ultrason® E 3010 NAT | Ultrason® | E 3010 NAT | dry | BASF | PESU | None | 140 | 20 | 8 | 0.6748023 | 0.6803856 | 2385.89 | 2125.24 | 1756.13 | 1316.27 | 888.222 | 895.5711 | -0.8273934 | 0.8273934
Ultrason® E 2010 G4 UN | Ultrason® | E 2010 G4 UN | dry | BASF | PESU | GF | 180 | 40 | 8 | 0.6289491 | 0.6341411 | 4044.2 | 3298.03 | 2459.86 | 1674.11 | 1052.93 | 1061.622 | -0.8254967 | 0.8254967
Pebax® 7033 SP 01 | Pebax® | 7033 SP 01 | dry | ARKEMA | TPA | None | 40 | 2 | 8 | 0.9051043 | 0.9125138 | 220.022 | 199.326 | 179.897 | 163.959 | 148.4 | 149.6148 | -0.8186271 | 0.8186271
Crastin® SK602 NC010 | Crastin® | SK602 NC010 | dry | DuPont Engineering Polymers | PBT | GF | 23 | 20 | 8 | 0.8757281 | 0.8828947 | 5555.56 | 5128.21 | 4651.16 | 4166.67 | 3648.87 | 3678.731 | -0.8183621 | 0.8183621
Styrolux® 656C | Styrolux® | 656C | dry | INEOS Styrolution Europe GmbH | SB | None | 23 | 4 | 8 | 0.7998025 | 0.8062285 |  | 1376.11 | 1199.18 | 1002.54 | 801.834 | 808.2763 | -0.8034431 | 0.8034431
Pebax® 5533 SP 01 | Pebax® | 5533 SP 01 | dry | ARKEMA | TPA | None | 80 | 1 | 8 | 0.8825618 | 0.8754848 | 69.921 | 61.7007 | 54.5749 | 47.9665 | 42.3334 | 41.99394 | 0.8018641 | 0.8018641
Pebax® 7033 SP 01 | Pebax® | 7033 SP 01 | dry | ARKEMA | TPA | None | 23 | 3 | 8 | 0.8721166 | 0.8653588 | 276.228 | 240.139 | 208.907 | 181.126 | 157.963 | 156.739 | 0.774884 | 0.774884
Ultrason® S 2010 G6 UN | Ultrason® | S 2010 G6 UN | cond | BASF | PSU | GF | 23 | 50 | 8 | 0.9528415 | 0.9596173 | 7929.59 | 7700.01 | 7435.94 | 7135.72 | 6799.21 | 6847.56 | -0.7111147 | 0.7111147
Pebax® 5533 SP 01 | Pebax® | 5533 SP 01 | dry | ARKEMA | TPA | None | 60 | 0.5 | 8 | 0.8822977 | 0.8760383 | 77.5075 | 68.3007 | 60.167 | 52.9463 | 46.7144 | 46.38299 | 0.7094407 | 0.7094407
Ultrason® E 3010 NAT | Ultrason® | E 3010 NAT | dry | BASF | PESU | None | 180 | 4 | 8 | 0.6603634 | 0.6557053 |  | 1843.46 | 1465.83 | 1060.99 | 700.639 | 695.6967 | 0.7053923 | 0.7053923
Minlon® 73M30 NC010 | Minlon® | 73M30 NC010 | cond | DuPont Engineering Polymers | PA6 | M | 23 | 24 | 8 | 0.9412957 | 0.9346905 | 725.076 | 621.762 | 555.556 | 516.129 | 485.83 | 482.4209 | 0.7017145 | 0.7017145
Pebax® 2533 SD 02 | Pebax® | 2533 SD 02 | dry | ARKEMA | TPA | None | 23 | 1 | 8 | 0.9425572 | 0.949103 | 9.19753 | 8.64933 | 8.16139 | 7.72525 | 7.28149 | 7.332058 | -0.6944714 | 0.6944714
Ultrason® E 2010 G4 UN | Ultrason® | E 2010 G4 UN | dry | BASF | PESU | GF | 100 | 50 | 8 | 0.8626014 | 0.8566888 | 5292.41 | 5140.81 | 4881.1 | 4462.49 | 3849.35 | 3822.965 | 0.6854329 | 0.6854329
Ultrason® E 2010 G4 UN | Ultrason® | E 2010 G4 UN | dry | BASF | PESU | GF | 60 | 60 | 8 | 0.9482371 | 0.9546576 | 5077.54 | 4994.11 | 4872.23 | 4697.57 | 4454.41 | 4484.571 | -0.677107 | 0.677107
Terblend® N NG-02 | Terblend® | N NG-02 | cond | INEOS Styrolution Europe GmbH | ABS+PA6 | GF | 23 | 10 | 8 | 0.6186637 | 0.6145028 |  | 1640.84 | 1228.39 | 830.873 | 514.031 | 510.5738 | 0.6725703 | 0.6725703
Pebax® 7033 SP 01 | Pebax® | 7033 SP 01 | dry | ARKEMA | TPA | None | 80 | 0.5 | 8 | 0.9108605 | 0.9047498 | 163.964 | 149.166 | 136.05 | 123.503 | 112.494 | 111.7393 | 0.6708636 | 0.6708636
Pebax® 5533 SP 01 | Pebax® | 5533 SP 01 | dry | ARKEMA | TPA | None | 23 | 3.5 | 8 | 0.9180645 | 0.9120095 | 124.463 | 114.03 | 104.867 | 96.3124 | 88.421 | 87.83782 | 0.6595463 | 0.6595463
Pebax® 5533 SP 01 | Pebax® | 5533 SP 01 | dry | ARKEMA | TPA | None | 23 | 2 | 8 | 0.9183965 | 0.9123411 | 130.333 | 119.808 | 110.177 | 101.188 | 92.9307 | 92.31797 | 0.6593375 | 0.6593375
Ultrason® E 3010 NAT | Ultrason® | E 3010 NAT | dry | BASF | PESU | None | 140 | 25 | 8 | 0.6756416 | 0.679847 | 2234.34 | 1935.27 | 1555.68 | 1145.97 | 774.265 | 779.0843 | -0.6224291 | 0.6224291
Pebax® 7033 SP 01 | Pebax® | 7033 SP 01 | dry | ARKEMA | TPA | None | 23 | 4 | 8 | 0.8689541 | 0.8636553 | 269.371 | 233.548 | 203.065 | 176.854 | 153.678 | 152.7409 | 0.6097803 | 0.6097803
Pebax® 7033 SP 01 | Pebax® | 7033 SP 01 | dry | ARKEMA | TPA | None | 80 | 3 | 8 | 0.9086334 | 0.9032317 | 144.675 | 131.675 | 120.076 | 109.042 | 99.0792 | 98.49019 | 0.5944839 | 0.5944839
Pebax® 4033 SP 01 | Pebax® | 4033 SP 01 | dry | ARKEMA | TPA | None | 23 | 0.5 | 8 | 0.8934859 | 0.8882131 | 58.8252 | 52.596 | 46.8584 | 41.7006 | 37.2589 | 37.03902 | 0.5901451 | 0.5901451
Pebax® 4033 SP 01 | Pebax® | 4033 SP 01 | dry | ARKEMA | TPA | None | 60 | 1 | 8 | 0.8716911 | 0.8665633 | 28.2725 | 24.6269 | 21.4505 | 18.6846 | 16.2872 | 16.19139 | 0.5882596 | 0.5882596
Ultrason® E 2010 C6 | Ultrason® | E 2010 C6 | cond | BASF | PESU | CF | 23 | 40 | 8 | 0.9549377 | 0.9604993 | 20905.3 | 20386.1 | 19763.4 | 19027 | 18169.6 | 18275.42 | -0.582406 | 0.582406
Terblend® N NG-02 | Terblend® | N NG-02 | cond | INEOS Styrolution Europe GmbH | ABS+PA6 | GF | 23 | 5 | 8 | 0.6583951 | 0.6546728 |  | 1704.53 | 1328.74 | 949.114 | 624.892 | 621.3591 | 0.5653586 | 0.5653586
Pebax® 5533 SP 01 | Pebax® | 5533 SP 01 | dry | ARKEMA | TPA | None | 23 | 1 | 8 | 0.917717 | 0.9125888 | 134.878 | 123.76 | 114.036 | 104.634 | 96.0244 | 95.48782 | 0.5587988 | 0.5587988
Ultrason® S 2010 G6 UN | Ultrason® | S 2010 G6 UN | cond | BASF | PSU | GF | 23 | 40 | 8 | 0.9577017 | 0.9630128 | 8081.46 | 7875.1 | 7635.77 | 7361.06 | 7049.7 | 7088.795 | -0.5545647 | 0.5545647
Styrolux® 656C | Styrolux® | 656C | dry | INEOS Styrolution Europe GmbH | SB | None | 23 | 8 | 8 | 0.7659989 | 0.7617513 |  | 1173.97 | 978.795 | 781.757 | 598.825 | 595.5044 | 0.5545211 | 0.5545211
Ultrason® E 2010 G6 UN | Ultrason® | E 2010 G6 UN | cond | BASF | PESU | GF | 23 | 40 | 8 | 0.951861 | 0.9570861 | 8614.01 | 8349.16 | 8049.29 | 7713.29 | 7341.98 | 7382.283 | -0.5489378 | 0.5489378
Pebax® 5533 SP 01 | Pebax® | 5533 SP 01 | dry | ARKEMA | TPA | None | 40 | 2.5 | 8 | 0.8932389 | 0.8883823 | 88.4332 | 78.9595 | 70.269 | 62.6127 | 55.9281 | 55.62401 | 0.5437104 | 0.5437104
Pebax® 5533 SP 01 | Pebax® | 5533 SP 01 | dry | ARKEMA | TPA | None | 80 | 1.5 | 8 | 0.8813014 | 0.8765961 | 67.6624 | 59.4567 | 52.4907 | 46.1859 | 40.7037 | 40.48638 | 0.5339112 | 0.5339112
Ultrason® E 2010 C6 | Ultrason® | E 2010 C6 | cond | BASF | PESU | CF | 23 | 60 | 8 | 0.9460481 | 0.9510519 | 20287.2 | 19659.9 | 18921.6 | 18066.1 | 17091.4 | 17181.8 | -0.5289126 | 0.5289126
Terblend® N NM-19 XP | Terblend® | N NM-19 XP | dry | INEOS Styrolution Europe GmbH | ABS+PA6 | None | 60 | 10 | 8 | 0.5359143 | 0.5331245 |  | 565.387 | 363.582 | 209.972 | 112.527 | 111.9412 | 0.5205702 | 0.5205702
Styrolux® 684D | Styrolux® | 684D | dry | INEOS Styrolution Europe GmbH | SB | None | 23 | 2 | 8 | 0.6257879 | 0.6290404 |  | 1523.33 | 1319.66 | 994.468 | 622.326 | 625.5605 | -0.5197491 | 0.5197491
Pebax® 5533 SP 01 | Pebax® | 5533 SP 01 | dry | ARKEMA | TPA | None | 23 | 3 | 8 | 0.9175961 | 0.9128273 | 126.614 | 115.997 | 106.567 | 98.0184 | 89.9413 | 89.47387 | 0.5197042 | 0.5197042
Ultrason® E 2010 C6 | Ultrason® | E 2010 C6 | cond | BASF | PESU | CF | 23 | 100 | 8 | 0.9249679 | 0.9201786 | 18536.3 | 17664.1 | 16683 | 15600 | 14429.5 | 14354.79 | 0.5177841 | 0.5177841
Pebax® 7033 SP 01 | Pebax® | 7033 SP 01 | dry | ARKEMA | TPA | None | 23 | 1 | 8 | 0.8677427 | 0.8632854 | 296.073 | 257.397 | 223.218 | 194.409 | 168.697 | 167.8305 | 0.5136688 | 0.5136688
Ultrason® S 2010 G6 UN | Ultrason® | S 2010 G6 UN | cond | BASF | PSU | GF | 23 | 70 | 8 | 0.9340462 | 0.9388115 | 7298.2 | 6984.15 | 6634.76 | 6251.95 | 5839.61 | 5869.402 | -0.5101792 | 0.5101792
Minlon® 73M30 NC010 | Minlon® | 73M30 NC010 | cond | DuPont Engineering Polymers | PA6 | M | 23 | 15 | 8 | 0.9153815 | 0.910758 | 970.628 | 816.904 | 707.299 | 641.314 | 587.047 | 584.0819 | 0.5050953 | 0.5050953
Ultrason® E 3010 NAT | Ultrason® | E 3010 NAT | dry | BASF | PESU | None | 140 | 15 | 8 | 0.6795103 | 0.6761302 | 2499.33 | 2283.94 | 1943.74 | 1492.31 | 1014.04 | 1008.996 | 0.497425 | 0.497425
Pebax® 3533 SP 01 | Pebax® | 3533 SP 01 | dry | ARKEMA | TPA | None | 23 | 0.2 | 8 | 0.9583099 | 0.9535644 | 16.477 | 15.8287 | 15.2288 | 14.567 | 13.9597 | 13.89057 | 0.4951934 | 0.4951934
Pebax® 7033 SP 01 | Pebax® | 7033 SP 01 | dry | ARKEMA | TPA | None | 40 | 3 | 8 | 0.9052091 | 0.9007356 | 209.678 | 189.643 | 172.105 | 155.88 | 141.104 | 140.4067 | 0.4942039 | 0.4942039
Terblend® N NM-19 XP | Terblend® | N NM-19 XP | cond | INEOS Styrolution Europe GmbH | ABS+PA6 | None | 23 | 5 | 8 | 0.6362285 | 0.6393263 |  | 1021.18 | 761.115 | 520.871 | 331.393 | 333.0065 | -0.4868857 | 0.4868857
Crastin® SK605 NC010 | Crastin® | SK605 NC010 | dry | DuPont Engineering Polymers | PBT | GF | 120 | 5 | 8 | 0.9572859 | 0.9618527 | 2616.28 | 2486.19 | 2329.88 | 2230.88 | 2135.59 | 2145.778 | -0.4770514 | 0.4770514
Crastin® SK605 NC010 | Crastin® | SK605 NC010 | dry | DuPont Engineering Polymers | PBT | GF | 90 | 30 | 8 | 0.9424675 | 0.9469039 |  | 2522.45 | 2391 | 2265.33 | 2135 | 2145.05 | -0.4707202 | 0.4707202
Pebax® 4033 SP 01 | Pebax® | 4033 SP 01 | dry | ARKEMA | TPA | None | 100 | 1 | 8 | 0.8338835 | 0.8299822 | 19.5944 | 16.3346 | 13.6059 | 11.3663 | 9.47817 | 9.433827 | 0.4678478 | 0.4678478
Ultrason® S 2010 G6 UN | Ultrason® | S 2010 G6 UN | cond | BASF | PSU | GF | 23 | 30 | 8 | 0.9601939 | 0.9557211 | 8160.16 | 7966.01 | 7739.74 | 7478.5 | 7180.81 | 7147.36 | 0.4658192 | 0.4658192
Pebax® 4033 SP 01 | Pebax® | 4033 SP 01 | dry | ARKEMA | TPA | None | 60 | 0.5 | 8 | 0.8699963 | 0.8659686 | 29.9157 | 25.9705 | 22.6419 | 19.7256 | 17.1612 | 17.08175 | 0.4629653 | 0.4629653
Crastin® SK605 NC010 | Crastin® | SK605 NC010 | dry | DuPont Engineering Polymers | PBT | GF | 120 | 25 | 8 | 0.9584826 | 0.9628553 | 2538.07 | 2415.46 | 2271.99 | 2165.84 | 2075.92 | 2085.391 | -0.4562116 | 0.4562116
Ultrason® E 2010 G4 UN | Ultrason® | E 2010 G4 UN | dry | BASF | PESU | GF | 100 | 70 | 8 | 0.8545637 | 0.8584562 | 5148.72 | 4938.1 | 4616.38 | 4155.22 | 3550.9 | 3567.075 | -0.4555061 | 0.4555061
Crastin® SK609 NC010 | Crastin® | SK609 NC010 | dry | DuPont Engineering Polymers | PBT | GF | 90 | 60 | 8 | 0.9326949 | 0.9369251 |  | 3529.41 | 3296.7 | 3092.78 | 2884.62 | 2897.703 | -0.4535549 | 0.4535549
Crastin® LW9330 NC010 | Crastin® | LW9330 NC010 | dry | DuPont Engineering Polymers | PBT+SAN | GF | 23 | 20 | 8 | 0.9558289 | 0.9515455 | 9135.48 | 8747.55 | 8323.42 | 7933.02 | 7582.61 | 7548.63 | 0.448133 | 0.448133
Crastin® SK605 NC010 | Crastin® | SK605 NC010 | dry | DuPont Engineering Polymers | PBT | GF | 120 | 10 | 8 | 0.95746 | 0.9617293 | 2604.92 | 2475.93 | 2321.51 | 2221.44 | 2126.94 | 2136.424 | -0.4458956 | 0.4458956
Ultrason® E 2010 G4 UN | Ultrason® | E 2010 G4 UN | dry | BASF | PESU | GF | 100 | 20 | 8 | 0.8560655 | 0.8597612 | 5378.6 | 5268.95 | 5052.09 | 4648.92 | 3979.78 | 3996.961 | -0.4317124 | 0.4317124
Crastin® LW9030 NC010 | Crastin® | LW9030 NC010 | dry | DuPont Engineering Polymers | PBT+ASA | GF | 120 | 15 | 8 | 0.9708733 | 0.9667063 | 1764.71 | 1630.43 | 1546.39 | 1500 | 1456.31 | 1450.059 | 0.4292091 | 0.4292091
Ultrason® E 2010 G4 UN | Ultrason® | E 2010 G4 UN | dry | BASF | PESU | GF | 100 | 30 | 8 | 0.8620149 | 0.8657139 | 5361.36 | 5244.11 | 5021.68 | 4624.63 | 3986.5 | 4003.607 | -0.4291127 | 0.4291127
Pebax® 5533 SP 01 | Pebax® | 5533 SP 01 | dry | ARKEMA | TPA | None | 40 | 1.5 | 8 | 0.8891619 | 0.892904 | 95.271 | 84.3999 | 75.5061 | 67.355 | 59.8895 | 60.14155 | -0.4208538 | 0.4208538
Minlon® 73M30 NC010 | Minlon® | 73M30 NC010 | cond | DuPont Engineering Polymers | PA6 | M | 90 | 10 | 8 | 0.8962258 | 0.8924748 | 793.651 | 680.272 | 595.238 | 526.316 | 471.698 | 469.7238 | 0.4185409 | 0.4185409
Ultrason® P 3010 NAT | Ultrason® | P 3010 NAT | cond | BASF | PPSU | None | 23 | 10 | 8 | 0.9230494 | 0.9191909 | 1991.18 | 1913.91 | 1819.27 | 1706.16 | 1574.87 | 1568.287 | 0.4180155 | 0.4180155
Ultrason® E 2010 C6 | Ultrason® | E 2010 C6 | cond | BASF | PESU | CF | 23 | 120 | 8 | 0.9146287 | 0.9109016 | 17457.9 | 16477.7 | 15402.2 | 14246 | 13029.8 | 12976.7 | 0.4075006 | 0.4075006
Ultrason® E 2010 G4 UN | Ultrason® | E 2010 G4 UN | dry | BASF | PESU | GF | 60 | 40 | 8 | 0.9607411 | 0.9568567 | 5114.5 | 5050.7 | 4957.43 | 4823.11 | 4633.76 | 4615.025 | 0.4043122 | 0.4043122
Ultrason® E 2010 G4 UN | Ultrason® | E 2010 G4 UN | dry | BASF | PESU | GF | 60 | 80 | 8 | 0.9266359 | 0.9228987 | 5007.08 | 4887.89 | 4715.3 | 4472.49 | 4144.37 | 4127.655 | 0.403314 | 0.403314
Pebax® 5533 SP 01 | Pebax® | 5533 SP 01 | dry | ARKEMA | TPA | None | 40 | 3 | 8 | 0.891697 | 0.8882194 | 85.9599 | 76.5306 | 68.1818 | 60.7287 | 54.1516 | 53.94041 | 0.3899985 | 0.3899985
Terblend® N NG-02 | Terblend® | N NG-02 | dry | INEOS Styrolution Europe GmbH | ABS+PA6 | GF | 60 | 16 | 8 | 0.6067991 | 0.6091499 |  | 765.111 | 518.387 | 329.483 | 199.93 | 200.7045 | -0.3874006 | 0.3874006
Ultrason® S 3010 NAT | Ultrason® | S 3010 NAT | cond | BASF | PSU | None | 23 | 40 | 8 | 0.917946 | 0.9214812 | 2168.76 | 2066.98 | 1948.59 | 1814.05 | 1665.2 | 1671.613 | -0.3851164 | 0.3851164
Ultrason® E 2010 G4 UN | Ultrason® | E 2010 G4 UN | cond | BASF | PESU | GF | 23 | 20 | 8 | 0.977268 | 0.9810299 | 6624.64 | 6541.39 | 6440.62 | 6320.17 | 6176.5 | 6200.276 | -0.3849431 | 0.3849431
Ultrason® S 3010 NAT | Ultrason® | S 3010 NAT | cond | BASF | PSU | None | 23 | 10 | 8 | 0.9527299 | 0.9490841 | 2436.23 | 2383.22 | 2315.35 | 2229.95 | 2124.54 | 2116.41 | 0.382666 | 0.382666
Pebax® 4033 SP 01 | Pebax® | 4033 SP 01 | dry | ARKEMA | TPA | None | 60 | 1.5 | 8 | 0.8706037 | 0.86728 | 26.9784 | 23.511 | 20.4638 | 17.8359 | 15.528 | 15.46872 | 0.3817633 | 0.3817633
Minlon® 73M30 NC010 | Minlon® | 73M30 NC010 | cond | DuPont Engineering Polymers | PA6 | M | 60 | 10 | 8 | 0.9699954 | 0.9662969 | 917.144 | 670.677 | 561.734 | 536.518 | 520.42 | 518.4357 | 0.3812896 | 0.3812896
Ultrason® E 3010 NAT | Ultrason® | E 3010 NAT | cond | BASF | PESU | None | 23 | 40 | 8 | 0.9166358 | 0.9199993 | 1982.99 | 1870.94 | 1749.4 | 1620 | 1484.95 | 1490.399 | -0.3669368 | 0.3669368
Crastin® SK605 NC010 | Crastin® | SK605 NC010 | dry | DuPont Engineering Polymers | PBT | GF | 120 | 15 | 8 | 0.9577493 | 0.9612509 | 2586.21 | 2459.02 | 2307.69 | 2205.88 | 2112.68 | 2120.404 | -0.3656087 | 0.3656087
Ultrason® E 2010 G4 UN | Ultrason® | E 2010 G4 UN | dry | BASF | PESU | GF | 60 | 20 | 8 | 0.9669493 | 0.970472 | 5130.48 | 5075.85 | 4996.25 | 4881.89 | 4720.54 | 4737.737 | -0.3643116 | 0.3643116
Ultrason® E 2010 G4 UN | Ultrason® | E 2010 G4 UN | cond | BASF | PESU | GF | 23 | 40 | 8 | 0.9720668 | 0.9685519 | 6556 | 6455.11 | 6333.39 | 6187.63 | 6014.79 | 5993.041 | 0.361593 | 0.361593
Pebax® 2533 SD 02 | Pebax® | 2533 SD 02 | dry | ARKEMA | TPA | None | 23 | 0.8 | 8 | 0.944616 | 0.9480297 | 9.5975 | 9.06635 | 8.55952 | 8.09801 | 7.64951 | 7.677154 | -0.3613877 | 0.3613877
Pebax® 5533 SP 01 | Pebax® | 5533 SP 01 | dry | ARKEMA | TPA | None | 23 | 0.5 | 8 | 0.917715 | 0.9144479 | 137.779 | 126.623 | 116.135 | 106.689 | 97.9101 | 97.56153 | 0.35601 | 0.35601
Crastin® SK605 NC010 | Crastin® | SK605 NC010 | dry | DuPont Engineering Polymers | PBT | GF | 23 | 50 | 8 | 0.871568 | 0.8746261 | 8116.88 | 7331.38 | 6402.05 | 5624.3 | 4901.96 | 4919.16 | -0.3508725 | 0.3508725
Crastin® SK609 NC010 | Crastin® | SK609 NC010 | dry | DuPont Engineering Polymers | PBT | GF | 90 | 40 | 8 | 0.942451 | 0.9391473 |  | 4050.36 | 3843.95 | 3624.39 | 3415.81 | 3403.836 | 0.3505476 | 0.3505476
Pebax® 3533 SP 01 | Pebax® | 3533 SP 01 | dry | ARKEMA | TPA | None | 23 | 0.6 | 8 | 0.9581773 | 0.9615135 | 15.9164 | 15.2901 | 14.6353 | 14.0689 | 13.4805 | 13.52744 | -0.3481908 | 0.3481908
Ultrason® E 3010 NAT | Ultrason® | E 3010 NAT | cond | BASF | PESU | None | 23 | 10 | 8 | 0.9328286 | 0.9359624 | 2215.92 | 2124.27 | 2020.04 | 1903.49 | 1775.63 | 1781.595 | -0.3359361 | 0.3359361
Ultrason® S 3010 NAT | Ultrason® | S 3010 NAT | cond | BASF | PSU | None | 23 | 42 | 8 | 0.9149344 | 0.9179832 | 2140.59 | 2034.82 | 1912.73 | 1775.1 | 1624.1 | 1629.512 | -0.3332243 | 0.3332243
Pebax® 7033 SP 01 | Pebax® | 7033 SP 01 | dry | ARKEMA | TPA | None | 40 | 4 | 8 | 0.9053886 | 0.902435 | 201.585 | 182.342 | 165.085 | 149.686 | 135.524 | 135.0819 | 0.3262221 | 0.3262221
Pebax® 5533 SP 01 | Pebax® | 5533 SP 01 | dry | ARKEMA | TPA | None | 40 | 0.5 | 8 | 0.8918387 | 0.8890065 | 103.106 | 91.9332 | 81.8864 | 72.9494 | 65.0591 | 64.85249 | 0.3175747 | 0.3175747
Ultrason® E 2010 G6 UN | Ultrason® | E 2010 G6 UN | cond | BASF | PESU | GF | 23 | 30 | 8 | 0.9561374 | 0.959169 | 8808.24 | 8567.02 | 8290.96 | 7978.09 | 7628.15 | 7652.337 | -0.3170694 | 0.3170694
Crastin® SK605 NC010 | Crastin® | SK605 NC010 | dry | DuPont Engineering Polymers | PBT | GF | 120 | 20 | 8 | 0.9581158 | 0.9611295 | 2562.05 | 2437.17 | 2289.8 | 2185.79 | 2094.24 | 2100.827 | -0.3145463 | 0.3145463
Pebax® 5533 SP 01 | Pebax® | 5533 SP 01 | dry | ARKEMA | TPA | None | 23 | 2.5 | 8 | 0.9181219 | 0.9153193 | 128.46 | 118.055 | 108.253 | 99.5663 | 91.414 | 91.13495 | 0.3052584 | 0.3052584
Crastin® SK609 NC010 | Crastin® | SK609 NC010 | dry | DuPont Engineering Polymers | PBT | GF | 90 | 30 | 8 | 0.9480486 | 0.9508425 |  | 4445.79 | 4232.1 | 4026.65 | 3817.46 | 3828.71 | -0.2947008 | 0.2947008
Ultrason® E 2010 G6 UN | Ultrason® | E 2010 G6 UN | cond | BASF | PESU | GF | 23 | 70 | 8 | 0.9360667 | 0.9388115 | 7798.35 | 7454.66 | 7080.04 | 6677.27 | 6250.37 | 6268.698 | -0.293227 | 0.293227
Ultrason® E 2010 G4 UN | Ultrason® | E 2010 G4 UN | cond | BASF | PESU | GF | 23 | 85 | 8 | 0.9378066 | 0.9351755 | 6025.16 | 5809.11 | 5556.39 | 5265.83 | 4938.33 | 4924.475 | 0.2805609 | 0.2805609
Pebax® 3533 SP 01 | Pebax® | 3533 SP 01 | dry | ARKEMA | TPA | None | 23 | 0.8 | 8 | 0.9594406 | 0.9567754 | 15.6269 | 14.9968 | 14.3922 | 13.8069 | 13.2469 | 13.2101 | 0.2777869 | 0.2777869
Crastin® ST820 NC010 | Crastin® | ST820 NC010 | dry | DuPont Engineering Polymers | PBT | None | 23 | 4 | 8 | 0.6821951 | 0.683898 | 1545.74 | 1418.52 | 1204.33 | 939.073 | 640.631 | 642.2302 | -0.2496224 | 0.2496224
Pebax® 7033 SP 01 | Pebax® | 7033 SP 01 | dry | ARKEMA | TPA | None | 80 | 2 | 8 | 0.9100235 | 0.907819 | 151.234 | 137.789 | 125.282 | 113.952 | 103.699 | 103.4478 | 0.2422521 | 0.2422521
Ultrason® E 2010 G6 UN | Ultrason® | E 2010 G6 UN | cond | BASF | PESU | GF | 23 | 50 | 8 | 0.947018 | 0.9493056 | 8386.09 | 8095.74 | 7770.55 | 7410.82 | 7018.18 | 7035.133 | -0.2415568 | 0.2415568
Ultrason® S 3010 NAT | Ultrason® | S 3010 NAT | cond | BASF | PSU | None | 23 | 30 | 8 | 0.9345924 | 0.936794 | 2309.05 | 2230.12 | 2134.39 | 2020.56 | 1888.4 | 1892.849 | -0.2355713 | 0.2355713
Pebax® 7033 SP 01 | Pebax® | 7033 SP 01 | dry | ARKEMA | TPA | None | 80 | 1 | 8 | 0.909409 | 0.9115248 | 159.408 | 145.38 | 131.99 | 120.321 | 109.421 | 109.6756 | -0.2326598 | 0.2326598
Crastin® 6131 NC010 | Crastin® | 6131 NC010 | dry | DuPont Engineering Polymers | PBT | None | 23 | 15 | 8 | 0.703704 | 0.7053225 | 2269.29 | 1593.63 | 1123.39 | 789.474 | 555.556 | 556.8338 | -0.2299978 | 0.2299978
Ultrason® E 2010 G6 UN | Ultrason® | E 2010 G6 UN | cond | BASF | PESU | GF | 23 | 75 | 8 | 0.9336688 | 0.9357551 | 7657.12 | 7302.82 | 6919.07 | 6509 | 6077.25 | 6090.83 | -0.2234537 | 0.2234537
Pebax® 4033 SP 01 | Pebax® | 4033 SP 01 | dry | ARKEMA | TPA | None | 23 | 1.5 | 8 | 0.8910951 | 0.8930716 | 54.042 | 48.1245 | 42.9214 | 38.2756 | 34.1072 | 34.18285 | -0.221799 | 0.221799
Terblend® N NG-02 | Terblend® | N NG-02 | cond | INEOS Styrolution Europe GmbH | ABS+PA6 | GF | 23 | 20 | 8 | 0.5199883 | 0.521102 |  | 1172.26 | 731.368 | 409.065 | 212.709 | 213.1646 | -0.2141807 | 0.2141807
Pebax® 2533 SD 02 | Pebax® | 2533 SD 02 | dry | ARKEMA | TPA | None | 23 | 0.2 | 8 | 0.9408072 | 0.9428201 | 12.1736 | 11.4648 | 10.8339 | 10.2406 | 9.63443 | 9.655044 | -0.213958 | 0.213958
Pebax® 7033 SP 01 | Pebax® | 7033 SP 01 | dry | ARKEMA | TPA | None | 40 | 1 | 8 | 0.905352 | 0.9034464 | 230.512 | 208.98 | 189.269 | 171.488 | 155.257 | 154.9302 | 0.2104841 | 0.2104841
Ultrason® E 3010 NAT | Ultrason® | E 3010 NAT | cond | BASF | PESU | None | 23 | 30 | 8 | 0.9236304 | 0.9253531 | 2085.29 | 1981.3 | 1866.29 | 1741.4 | 1608.41 | 1611.41 | -0.1865097 | 0.1865097
Pebax® 5533 SP 01 | Pebax® | 5533 SP 01 | dry | ARKEMA | TPA | None | 40 | 1 | 8 | 0.888077 | 0.8864351 | 99.1104 | 87.7985 | 78.6978 | 70.0705 | 62.228 | 62.11295 | 0.1848864 | 0.1848864
Pebax® 3533 SP 01 | Pebax® | 3533 SP 01 | dry | ARKEMA | TPA | None | 23 | 1 | 8 | 0.9588137 | 0.9604889 | 15.3832 | 14.7546 | 14.156 | 13.5846 | 13.0251 | 13.04786 | -0.1747237 | 0.1747237
Ultrason® S 2010 G6 UN | Ultrason® | S 2010 G6 UN | cond | BASF | PSU | GF | 23 | 80 | 8 | 0.9208022 | 0.9193482 | 6792.09 | 6425.5 | 6027.77 | 5603.69 | 5159.89 | 5151.742 | 0.1579048 | 0.1579048
Ultrason® E 2010 G4 UN | Ultrason® | E 2010 G4 UN | dry | BASF | PESU | GF | 100 | 10 | 8 | 0.8522162 | 0.853526 | 5388.89 | 5283.68 | 5069.91 | 4662.35 | 3973.33 | 3979.437 | -0.153704 | 0.153704
Crastin® SK605 NC010 | Crastin® | SK605 NC010 | dry | DuPont Engineering Polymers | PBT | GF | 90 | 10 | 8 | 0.9633317 | 0.961904 |  | 3676.47 | 3571.43 | 3460.21 | 3333.33 | 3328.39 | 0.1482037 | 0.1482037
Pebax® 2533 SD 02 | Pebax® | 2533 SD 02 | dry | ARKEMA | TPA | None | 23 | 0.4 | 8 | 0.9400892 | 0.9387526 | 10.9445 | 10.3315 | 9.81859 | 9.27278 | 8.71724 | 8.704846 | 0.1421731 | 0.1421731
Styrolux® 656C | Styrolux® | 656C | dry | INEOS Styrolution Europe GmbH | SB | None | 23 | 9 | 8 | 0.7612502 | 0.7622414 |  | 1136.94 | 940.93 | 746.145 | 568.003 | 568.7426 | -0.1302164 | 0.1302164
Crastin® LW9030 NC010 | Crastin® | LW9030 NC010 | dry | DuPont Engineering Polymers | PBT+ASA | GF | 120 | 20 | 8 | 0.9678171 | 0.9690713 | 1746.25 | 1621.48 | 1534.04 | 1488.37 | 1440.47 | 1442.337 | -0.1295885 | 0.1295885
Pebax® 4033 SP 01 | Pebax® | 4033 SP 01 | dry | ARKEMA | TPA | None | 80 | 5.551 | 8 | 0.8588032 | 0.8577152 | 32.7094 | 28.1349 | 24.2576 | 20.9077 | 17.9556 | 17.93285 | 0.126689 | 0.126689
Ultrason® E 2010 C6 | Ultrason® | E 2010 C6 | cond | BASF | PESU | CF | 23 | 20 | 8 | 0.9609265 | 0.9621312 | 21298.6 | 20852.6 | 20311.1 | 19660.4 | 18892.2 | 18915.88 | -0.1253635 | 0.1253635
Minlon® 73M30 NC010 | Minlon® | 73M30 NC010 | cond | DuPont Engineering Polymers | PA6 | M | 60 | 15 | 8 | 0.9686955 | 0.9675206 | 797.891 | 614.033 | 526.128 | 501.333 | 485.639 | 485.05 | 0.1212831 | 0.1212831
Ultrason® E 2010 G6 UN | Ultrason® | E 2010 G6 UN | cond | BASF | PESU | GF | 23 | 20 | 8 | 0.9593121 | 0.9603591 | 8951.51 | 8728.45 | 8470.68 | 8176.14 | 7843.47 | 7852.031 | -0.1091425 | 0.1091425
Ultrason® S 2010 G6 UN | Ultrason® | S 2010 G6 UN | cond | BASF | PSU | GF | 23 | 20 | 8 | 0.9611135 | 0.9621312 | 8194.04 | 8004.48 | 7783.31 | 7527.29 | 7234.58 | 7242.24 | -0.1058864 | 0.1058864
Pebax® 5533 SP 01 | Pebax® | 5533 SP 01 | dry | ARKEMA | TPA | None | 40 | 2 | 8 | 0.892397 | 0.8933122 | 91.6203 | 81.6065 | 72.6927 | 64.8597 | 57.8806 | 57.93996 | -0.1025615 | 0.1025615
Pebax® 5533 SP 01 | Pebax® | 5533 SP 01 | dry | ARKEMA | TPA | None | 60 | 1.5 | 8 | 0.8798787 | 0.8789952 | 72.596 | 64.1309 | 56.4527 | 49.7547 | 43.7781 | 43.73414 | 0.1004089 | 0.1004089
Ultrason® E 3010 NAT | Ultrason® | E 3010 NAT | cond | BASF | PESU | None | 23 | 50 | 8 | 0.9094733 | 0.9103375 | 1865.34 | 1746.38 | 1619.97 | 1488.18 | 1353.46 | 1354.746 | -0.09502144 | 0.09502144
Ultrason® E 2010 G6 UN | Ultrason® | E 2010 G6 UN | cond | BASF | PESU | GF | 23 | 10 | 8 | 0.9611909 | 0.960282 | 9037.26 | 8825.22 | 8578.46 | 8295.21 | 7973.28 | 7965.741 | 0.094559 | 0.094559
Ultrason® P 3010 NAT | Ultrason® | P 3010 NAT | cond | BASF | PPSU | None | 23 | 40 | 8 | 0.9392948 | 0.9401422 | 1576.02 | 1503.41 | 1427.09 | 1347.66 | 1265.85 | 1266.992 | -0.0902177 | 0.0902177
Ultrason® S 2010 G6 UN | Ultrason® | S 2010 G6 UN | cond | BASF | PSU | GF | 23 | 60 | 8 | 0.9449628 | 0.9457844 | 7675.68 | 7409.6 | 7107.66 | 6769.79 | 6397.2 | 6402.762 | -0.08693965 | 0.08693965
Crastin® SK605 NC010 | Crastin® | SK605 NC010 | dry | DuPont Engineering Polymers | PBT | GF | 120 | 35 | 8 | 0.959061 | 0.9582404 | 2500 | 2380.95 | 2243.59 | 2134.15 | 2046.78 | 2045.029 | 0.08556084 | 0.08556084
Pebax® 7033 SP 01 | Pebax® | 7033 SP 01 | dry | ARKEMA | TPA | None | 80 | 3.5 | 8 | 0.9084837 | 0.9077676 | 141.285 | 128.72 | 117.134 | 106.605 | 96.8489 | 96.77257 | 0.07881462 | 0.07881462
Ultrason® E 2010 G4 UN | Ultrason® | E 2010 G4 UN | cond | BASF | PESU | GF | 23 | 60 | 8 | 0.9615372 | 0.9622896 | 6403.02 | 6266.46 | 6102.69 | 5908.56 | 5681.3 | 5685.746 | -0.07824939 | 0.07824939
Styrolux® 656C | Styrolux® | 656C | dry | INEOS Styrolution Europe GmbH | SB | None | 23 | 6 | 8 | 0.778975 | 0.779539 |  | 1261.62 | 1071.61 | 871.716 | 679.045 | 679.5366 | -0.07240097 | 0.07240097
Ultrason® E 3010 NAT | Ultrason® | E 3010 NAT | cond | BASF | PESU | None | 23 | 20 | 8 | 0.929432 | 0.9300961 | 2165.06 | 2068.55 | 1960.05 | 1840.21 | 1710.35 | 1711.572 | -0.07145194 | 0.07145194
Crastin® SK609 NC010 | Crastin® | SK609 NC010 | dry | DuPont Engineering Polymers | PBT | GF | 90 | 10 | 8 | 0.962963 | 0.9622764 |  | 5847.95 | 5681.82 | 5494.51 | 5291.01 | 5287.237 | 0.0713049 | 0.0713049
Ultrason® E 2010 C6 | Ultrason® | E 2010 C6 | cond | BASF | PESU | CF | 23 | 80 | 8 | 0.9355479 | 0.9348858 | 19473.3 | 18721.4 | 17855.7 | 16876.1 | 15788.4 | 15777.23 | 0.07077109 | 0.07077109
Ultrason® P 3010 NAT | Ultrason® | P 3010 NAT | cond | BASF | PPSU | None | 23 | 20 | 8 | 0.9233727 | 0.9240219 | 1875.75 | 1791.33 | 1693.94 | 1583.9 | 1462.53 | 1463.558 | -0.07031264 | 0.07031264
Crastin® SK609 NC010 | Crastin® | SK609 NC010 | dry | DuPont Engineering Polymers | PBT | GF | 90 | 20 | 8 | 0.9547974 | 0.9554389 |  | 4983.34 | 4778.57 | 4578.28 | 4371.33 | 4374.267 | -0.06718462 | 0.06718462
Ultrason® E 2010 G4 UN | Ultrason® | E 2010 G4 UN | cond | BASF | PESU | GF | 23 | 80 | 8 | 0.9430613 | 0.9424402 | 6112.98 | 5914.3 | 5680.52 | 5409.68 | 5101.66 | 5098.3 | 0.06586243 | 0.06586243
Pebax® 2533 SD 02 | Pebax® | 2533 SD 02 | dry | ARKEMA | TPA | None | 23 | 0.6 | 8 | 0.9433957 | 0.9427819 | 10.1868 | 9.61539 | 9.07716 | 8.57143 | 8.08625 | 8.080989 | 0.06506012 | 0.06506012
Ultrason® P 3010 NAT | Ultrason® | P 3010 NAT | cond | BASF | PPSU | None | 23 | 30 | 8 | 0.9282695 | 0.9277628 | 1734.25 | 1650.42 | 1558.65 | 1459.77 | 1355.06 | 1354.32 | 0.05458653 | 0.05458653
Pebax® 3533 SP 01 | Pebax® | 3533 SP 01 | dry | ARKEMA | TPA | None | 23 | 5.551 | 8 | 0.9602761 | 0.9597781 | 16.9394 | 16.2414 | 15.5593 | 14.9532 | 14.3592 | 14.35175 | 0.05185396 | 0.05185396
Crastin® SK605 NC010 | Crastin® | SK605 NC010 | dry | DuPont Engineering Polymers | PBT | GF | 90 | 50 | 8 | 0.9356947 | 0.9361484 |  | 1945.53 | 1831.5 | 1718.21 | 1607.72 | 1608.5 | -0.04848551 | 0.04848551
Crastin® SK605 NC010 | Crastin® | SK605 NC010 | dry | DuPont Engineering Polymers | PBT | GF | 120 | 30 | 8 | 0.9588007 | 0.9583553 | 2517.04 | 2396.41 | 2256.32 | 2148.34 | 2059.83 | 2058.873 | 0.04645628 | 0.04645628
Ultrason® E 2010 G4 UN | Ultrason® | E 2010 G4 UN | dry | BASF | PESU | GF | 60 | 100 | 8 | 0.8920917 | 0.8925013 | 4880.48 | 4699.78 | 4444.23 | 4098.11 | 3655.89 | 3657.568 | -0.04590831 | 0.04590831
Ultrason® E 2010 G6 UN | Ultrason® | E 2010 G6 UN | cond | BASF | PESU | GF | 23 | 60 | 8 | 0.9416394 | 0.9413731 | 8111.4 | 7794.03 | 7443.06 | 7060.24 | 6648.2 | 6646.32 | 0.02827458 | 0.02827458
Ultrason® S 3010 NAT | Ultrason® | S 3010 NAT | cond | BASF | PSU | None | 23 | 20 | 8 | 0.9463151 | 0.9465569 | 2390.92 | 2328.37 | 2250.16 | 2154.05 | 2038.41 | 2038.931 | -0.02555295 | 0.02555295
Pebax® 4033 SP 01 | Pebax® | 4033 SP 01 | dry | ARKEMA | TPA | None | 23 | 1 | 8 | 0.8906328 | 0.8908389 | 56.4326 | 50.4598 | 44.9936 | 40.0065 | 35.6311 | 35.63934 | -0.02313957 | 0.02313957
Ultrason® P 3010 NAT | Ultrason® | P 3010 NAT | cond | BASF | PPSU | None | 23 | 42 | 8 | 0.9417259 | 0.941922 | 1547.22 | 1477.28 | 1404.26 | 1328.72 | 1251.29 | 1251.551 | -0.02082951 | 0.02082951
Crastin® SK605 NC010 | Crastin® | SK605 NC010 | dry | DuPont Engineering Polymers | PBT | GF | 90 | 20 | 8 | 0.9508913 | 0.9510686 |  | 2977.83 | 2849.98 | 2719.68 | 2586.12 | 2586.602 | -0.01864515 | 0.01864515
Ultrason® E 2010 C6 | Ultrason® | E 2010 C6 | cond | BASF | PESU | CF | 23 | 130 | 8 | 0.9101718 | 0.9102274 | 16943 | 15920.8 | 14811.9 | 13633.8 | 12409.1 | 12409.86 | -0.00611042 | 0.00611042
Ultrason® S 2010 G6 UN | Ultrason® | S 2010 G6 UN | cond | BASF | PSU | GF | 23 | 10 | 8 | 0.9612232 | 0.9612495 | 8204.79 | 8016.67 | 7796.06 | 7540.34 | 7247.95 | 7248.148 | -0.002730366 | 0.002730366
VESTAMID® E62-S3 | VESTAMID® | E62-S3 | cond | Evonik Operations GmbH | TPA | None | 23 | 1 | 9 | 0.9362539 | 0.8029349 | 395.257 | 330.033 | 263.158 | 212.766 | 199.203 | 170.8373 | 14.23962 | 14.23962
VESTAMID® E62-S3 | VESTAMID® | E62-S3 | cond | Evonik Operations GmbH | TPA | None | 23 | 2 | 9 | 0.943395 | 0.817931 | 344.828 | 303.03 | 243.902 | 200 | 188.679 | 163.5862 | 13.2992 | 13.2992
VESTAMID® E62-S3 | VESTAMID® | E62-S3 | cond | Evonik Operations GmbH | TPA | None | 23 | 4 | 9 | 0.960697 | 0.8347335 | 298.507 | 266.667 | 217.391 | 181.818 | 174.672 | 151.7696 | 13.11167 | 13.11167
VESTAMID® E62-S3 | VESTAMID® | E62-S3 | cond | Evonik Operations GmbH | TPA | None | 23 | 5 | 9 | 0.9688583 | 0.8441772 | 289.017 | 259.067 | 212.766 | 178.571 | 173.01 | 150.7456 | 12.86887 | 12.86887
VESTAMID® E62-S3 | VESTAMID® | E62-S3 | cond | Evonik Operations GmbH | TPA | None | 23 | 3 | 9 | 0.9520985 | 0.8303612 | 315.789 | 280.374 | 227.273 | 188.679 | 179.641 | 156.6717 | 12.78621 | 12.78621
CELANEX® 2300 GV130 | CELANEX® | 2300 GV130 | dry | Celanese | PBT | GF | 60 | 10 | 9 | 0.9599992 | 0.8493303 | 5000 | 4761.9 | 4545.45 | 4166.67 | 4000 | 3538.879 | 11.52803 | 11.52803
VESTAMID® L1940 | VESTAMID® | L1940 | dry | Evonik Operations GmbH | PA12 | None | 23 | 5 | 9 | 0.6418598 | 0.5817747 | 1388.89 | 877.193 | 568.182 | 362.319 | 232.558 | 210.788 | 9.361095 | 9.361095
Bayblend® FR3021 | Bayblend® | FR3021 | dry | Covestro Deutschland AG | PC+ABS | M | 23 | 15 | 9 | 0.7515009 | 0.6942946 | 4504.69 | 4028.2 | 3304.69 | 2520.13 | 1893.88 | 1749.713 | 7.612276 | 7.612276
Bayblend® FR3021 | Bayblend® | FR3021 | dry | Covestro Deutschland AG | PC+ABS | M | 23 | 20 | 9 | 0.7481266 | 0.692268 | 4419.32 | 3931.74 | 3221.31 | 2452.82 | 1835.02 | 1698.009 | 7.466472 | 7.466472
Bayblend® FR3021 | Bayblend® | FR3021 | dry | Covestro Deutschland AG | PC+ABS | M | 23 | 5 | 9 | 0.7546008 | 0.7020439 | 4585.53 | 4130.85 | 3401.61 | 2587.58 | 1952.59 | 1816.595 | 6.964859 | 6.964859
Bayblend® FR3021 | Bayblend® | FR3021 | dry | Covestro Deutschland AG | PC+ABS | M | 23 | 10 | 9 | 0.7546189 | 0.7070818 | 4570.38 | 4093.71 | 3361.24 | 2563.4 | 1934.39 | 1812.534 | 6.299475 | 6.299475
VESTAMID® D16 | VESTAMID® | D16 | cond | Evonik Operations GmbH | PA612 | None | 23 | 5 | 9 | 0.8160929 | 0.7655025 | 1315.79 | 1063.83 | 877.193 | 704.225 | 574.713 | 539.086 | 6.199095 | 6.199095
Bayblend® FR3021 | Bayblend® | FR3021 | dry | Covestro Deutschland AG | PC+ABS | M | 23 | 25 | 9 | 0.7427197 | 0.6970939 | 4293.78 | 3795.05 | 3099.52 | 2357.04 | 1750.62 | 1643.078 | 6.143065 | 6.143065
VESTAMID® L2124 BK 9.7507 | VESTAMID® | L2124 BK 9.7507 | cond | Evonik Operations GmbH | PA12 | None | 23 | 2.5 | 9 | 0.6731815 | 0.6357056 | 333.568 | 303.433 | 259.746 | 198.52 | 133.64 | 126.2003 | 5.566994 | 5.566994
VESTAMID® L1940 | VESTAMID® | L1940 | dry | Evonik Operations GmbH | PA12 | None | 23 | 10 | 9 | 0.6610179 | 0.6266336 | 980.392 | 649.351 | 431.034 | 284.9 | 188.324 | 178.5279 | 5.201725 | 5.201725
VESTAMID® Care ML-GB30 | VESTAMID® | Care ML-GB30 | cond | Evonik Operations GmbH | PA12 | GB | 23 | 8 | 9 | 0.6595793 | 0.6931335 | 1564.23 | 1197.52 | 864.333 | 593.031 | 391.151 | 411.0496 | -5.087197 | 5.087197
VESTAMID® Care ML-GB30 | VESTAMID® | Care ML-GB30 | cond | Evonik Operations GmbH | PA12 | GB | 23 | 2 | 9 | 0.6671892 | 0.6999337 | 1682.92 | 1314.18 | 966.12 | 673.025 | 449.035 | 471.0729 | -4.907836 | 4.907836
Bayblend® FR3021 | Bayblend® | FR3021 | dry | Covestro Deutschland AG | PC+ABS | M | 23 | 30 | 9 | 0.7318699 | 0.6967992 | 4133.1 | 3604.14 | 2930.52 | 2223.92 | 1627.62 | 1549.626 | 4.791922 | 4.791922
VESTAMID® L2124 BK 9.7507 | VESTAMID® | L2124 BK 9.7507 | cond | Evonik Operations GmbH | PA12 | None | 23 | 1.5 | 9 | 0.6923099 | 0.660329 | 333.333 | 312.5 | 267.857 | 208.333 | 144.231 | 137.5683 | 4.619443 | 4.619443
VESTAMID® Care ML-GB30 | VESTAMID® | Care ML-GB30 | cond | Evonik Operations GmbH | PA12 | GB | 23 | 6 | 9 | 0.6629624 | 0.6918443 | 1618.91 | 1250.69 | 910.266 | 628.829 | 416.89 | 435.0518 | -4.356487 | 4.356487
VESTAMID® L2124 BK 9.7507 | VESTAMID® | L2124 BK 9.7507 | cond | Evonik Operations GmbH | PA12 | None | 23 | 2 | 9 | 0.679722 | 0.7088144 | 333.364 | 309.724 | 263.095 | 205.025 | 139.36 | 145.3247 | -4.280052 | 4.280052
CELANEX® 2302 GV115 | CELANEX® | 2302 GV115 | dry | Celanese | PBT+PET | GF | 60 | 20 | 9 | 0.8888901 | 0.8528549 | 2677.38 | 2341.92 | 2051.28 | 1785.71 | 1587.3 | 1522.952 | 4.053953 | 4.053953
CELANEX® 2302 GV130 | CELANEX® | 2302 GV130 | dry | Celanese | PBT+PET | GF | 23 | 50 | 9 | 0.8238219 | 0.8571869 | 9808.82 | 9223.81 | 8334.56 | 7326.79 | 6035.97 | 6280.428 | -4.050027 | 4.050027
VESTAMID® E55-S3 | VESTAMID® | E55-S3 | dry | Evonik Operations GmbH | TPA | None | 23 | 3 | 9 | 0.8763227 | 0.9115194 | 179.641 | 158.73 | 133.333 | 120.968 | 106.007 | 110.2647 | -4.016411 | 4.016411
VESTAMID® L2124 BK 9.7507 | VESTAMID® | L2124 BK 9.7507 | cond | Evonik Operations GmbH | PA12 | None | 23 | 3 | 9 | 0.6610177 | 0.6352061 | 329.67 | 300 | 254.237 | 192.308 | 127.119 | 122.1552 | 3.90484 | 3.90484
VESTAMID® L1833 | VESTAMID® | L1833 | cond | Evonik Operations GmbH | PA12 | GF | 100 | 10 | 9 | 0.85714 | 0.8241701 | 1650.17 | 1408.45 | 1231.53 | 1041.67 | 892.857 | 858.5132 | 3.846503 | 3.846503
Apec® 1803 | Apec® | 1803 | dry | Covestro Deutschland AG | PC | None | 120 | 5 | 9 | 0.7176917 | 0.7447311 | 1572.33 | 1377.41 | 1133.79 | 874.126 | 627.353 | 650.9888 | -3.767543 | 3.767543
Apec® 1745 | Apec® | 1745 | dry | Covestro Deutschland AG | PC | None | 120 | 5 | 9 | 0.7176917 | 0.7447311 | 1572.33 | 1377.41 | 1133.79 | 874.126 | 627.353 | 650.9888 | -3.767543 | 3.767543
Apec® DP1-9354 | Apec® | DP1-9354 | dry | Covestro Deutschland AG | PC | None | 120 | 5 | 9 | 0.7176917 | 0.7447311 | 1572.33 | 1377.41 | 1133.79 | 874.126 | 627.353 | 650.9888 | -3.767543 | 3.767543
VESTAMID® Care ML-GB30 | VESTAMID® | Care ML-GB30 | cond | Evonik Operations GmbH | PA12 | GB | 23 | 15 | 9 | 0.6445431 | 0.6207317 | 1275.73 | 932.158 | 646.064 | 429.377 | 276.752 | 266.5279 | 3.694316 | 3.694316
Bayblend® FR1514 BBS073 | Bayblend® | FR1514 BBS073 | dry | Covestro Deutschland AG | PC+ABS | None | 23 | 25 | 9 | 0.8666431 | 0.8977425 | 2146.19 | 1944.21 | 1737.3 | 1556.2 | 1348.67 | 1397.067 | -3.58849 | 3.58849
CELANEX® 2300 GV130 | CELANEX® | 2300 GV130 | dry | Celanese | PBT | GF | 60 | 20 | 9 | 0.943395 | 0.9107437 | 4761.9 | 4444.44 | 4255.32 | 4000 | 3773.58 | 3642.975 | 3.461045 | 3.461045
Bayblend® FR1514 BBS073 | Bayblend® | FR1514 BBS073 | dry | Covestro Deutschland AG | PC+ABS | None | 23 | 20 | 9 | 0.8594828 | 0.8870731 | 2215.1 | 2046.35 | 1855.05 | 1663.07 | 1429.38 | 1475.265 | -3.210107 | 3.210107
CELANEX® 2302 GV130 | CELANEX® | 2302 GV130 | dry | Celanese | PBT+PET | GF | 23 | 30 | 9 | 0.8604644 | 0.8337699 | 10344.8 | 9677.42 | 9090.91 | 8108.11 | 6976.74 | 6760.298 | 3.102334 | 3.102334
Apec® DP1-9354 | Apec® | DP1-9354 | dry | Covestro Deutschland AG | PC | None | 90 | 5 | 9 | 0.8167025 | 0.8420066 | 1766.78 | 1628.66 | 1453.49 | 1246.88 | 1018.33 | 1049.881 | -3.098323 | 3.098323
Apec® 1803 | Apec® | 1803 | dry | Covestro Deutschland AG | PC | None | 90 | 5 | 9 | 0.8167025 | 0.8420066 | 1766.78 | 1628.66 | 1453.49 | 1246.88 | 1018.33 | 1049.881 | -3.098323 | 3.098323
Apec® 1745 | Apec® | 1745 | dry | Covestro Deutschland AG | PC | None | 90 | 5 | 9 | 0.8167025 | 0.8420066 | 1766.78 | 1628.66 | 1453.49 | 1246.88 | 1018.33 | 1049.881 | -3.098323 | 3.098323
Bayblend® FR1514 BBS073 | Bayblend® | FR1514 BBS073 | dry | Covestro Deutschland AG | PC+ABS | None | 23 | 15 | 9 | 0.8534414 | 0.8796619 | 2266.67 | 2123.55 | 1942.57 | 1741.42 | 1486.2 | 1531.861 | -3.072324 | 3.072324
Bayblend® FR3005 HF | Bayblend® | FR3005 HF | dry | Covestro Deutschland AG | PC+ABS | None | 23 | 15 | 9 | 0.7102255 | 0.6887831 | 2498.44 | 2327.6 | 2032.78 | 1594.55 | 1132.49 | 1098.299 | 3.019094 | 3.019094
Apec® 1803 | Apec® | 1803 | dry | Covestro Deutschland AG | PC | None | 120 | 15 | 9 | 0.6666657 | 0.6854607 | 1442.31 | 1200 | 920.245 | 657.895 | 438.596 | 450.9612 | -2.819261 | 2.819261
Apec® 1745 | Apec® | 1745 | dry | Covestro Deutschland AG | PC | None | 120 | 15 | 9 | 0.6666657 | 0.6854607 | 1442.31 | 1200 | 920.245 | 657.895 | 438.596 | 450.9612 | -2.819261 | 2.819261
Apec® DP1-9354 | Apec® | DP1-9354 | dry | Covestro Deutschland AG | PC | None | 120 | 15 | 9 | 0.6666657 | 0.6854607 | 1442.31 | 1200 | 920.245 | 657.895 | 438.596 | 450.9612 | -2.819261 | 2.819261
CELCON® M90™ | CELCON® | M90™ | dry | Celanese | POM | None | 23 | 5 | 9 | 0.7898057 | 0.7676684 | 2403.85 | 2074.69 | 1694.92 | 1344.09 | 1061.57 | 1031.815 | 2.802881 | 2.802881
Bayblend® FR1514 BBS073 | Bayblend® | FR1514 BBS073 | dry | Covestro Deutschland AG | PC+ABS | None | 23 | 5 | 9 | 0.8493598 | 0.872847 | 2324.05 | 2207.65 | 2030.97 | 1818.97 | 1544.96 | 1587.682 | -2.765281 | 2.765281
CELANEX® 2300 GV120 | CELANEX® | 2300 GV120 | dry | Celanese | PBT | GF | 23 | 30 | 9 | 0.8400008 | 0.8630389 | 6976.74 | 6250 | 5454.55 | 4761.9 | 4000 | 4109.705 | -2.742623 | 2.742623
CELANEX® 2300 GV120 | CELANEX® | 2300 GV120 | dry | Celanese | PBT | GF | 23 | 10 | 9 | 0.8244612 | 0.8464663 | 7990.72 | 7260.73 | 6201.38 | 5322.47 | 4388.17 | 4505.291 | -2.669026 | 2.669026
VESTAMID® DX9300 | VESTAMID® | DX9300 | cond | Evonik Operations GmbH | PA612 | None | 23 | 10 | 9 | 0.707369 | 0.72617 | 2068.26 | 1567 | 1154.38 | 838.486 | 593.119 | 608.8834 | -2.657884 | 2.657884
Bayblend® FR1514 BBS073 | Bayblend® | FR1514 BBS073 | dry | Covestro Deutschland AG | PC+ABS | None | 23 | 10 | 9 | 0.8505479 | 0.8731194 | 2305.95 | 2177.24 | 2002.25 | 1792.28 | 1524.42 | 1564.874 | -2.653763 | 2.653763
VESTAMID® Care ML-GB30 | VESTAMID® | Care ML-GB30 | cond | Evonik Operations GmbH | PA12 | GB | 23 | 10 | 9 | 0.6556183 | 0.6724255 | 1495.9 | 1132.4 | 809.119 | 550.639 | 361.009 | 370.2637 | -2.56357 | 2.56357
Rilsan® BESNO P20 TLO | Rilsan® | BESNO P20 TLO | dry | ARKEMA | PA11 | None | 40 | 1.5 | 9 | 0.8737758 | 0.8520057 | 164.617 | 143.729 | 125.564 | 109.048 | 95.2835 | 92.90952 | 2.491493 | 2.491493
Rilsan® BESNO P20 TL | Rilsan® | BESNO P20 TL | dry | ARKEMA | PA11 | None | 40 | 1.5 | 9 | 0.8737758 | 0.8520057 | 164.617 | 143.729 | 125.564 | 109.048 | 95.2835 | 92.90952 | 2.491493 | 2.491493
Bayblend® FR1514 BBS073 | Bayblend® | FR1514 BBS073 | dry | Covestro Deutschland AG | PC+ABS | None | 23 | 30 | 9 | 0.871316 | 0.8921913 | 2054.65 | 1814.07 | 1590.7 | 1418.98 | 1236.38 | 1266.002 | -2.39584 | 2.39584
Rilsan® BESNO P20 TL | Rilsan® | BESNO P20 TL | dry | ARKEMA | PA11 | None | 40 | 2.5 | 9 | 0.8731685 | 0.8540906 | 159.37 | 138.142 | 120.671 | 104.858 | 91.5587 | 89.55823 | 2.184906 | 2.184906
Rilsan® BESNO P20 TLO | Rilsan® | BESNO P20 TLO | dry | ARKEMA | PA11 | None | 40 | 2.5 | 9 | 0.8731685 | 0.8540906 | 159.37 | 138.142 | 120.671 | 104.858 | 91.5587 | 89.55823 | 2.184906 | 2.184906
CELANEX® 2300 GV120 | CELANEX® | 2300 GV120 | dry | Celanese | PBT | GF | 23 | 75 | 9 | 0.870294 | 0.8520366 | 5434.78 | 4746.84 | 4143.65 | 3605.77 | 3138.08 | 3072.248 | 2.097839 | 2.097839
VESTAMID® L2140 | VESTAMID® | L2140 | cond | Evonik Operations GmbH | PA12 | None | 23 | 13 | 9 | 0.7436821 | 0.7281425 | 769.231 | 572.687 | 424.837 | 315.534 | 234.657 | 229.7537 | 2.08956 | 2.08956
CELANEX® 2300 GV130 | CELANEX® | 2300 GV130 | dry | Celanese | PBT | GF | 60 | 40 | 9 | 0.9224833 | 0.9033246 | 3960.4 | 3703.7 | 3571.43 | 3361.34 | 3100.78 | 3036.381 | 2.076861 | 2.076861
Bayblend® FR1514 BBS073 | Bayblend® | FR1514 BBS073 | dry | Covestro Deutschland AG | PC+ABS | None | 23 | 35 | 9 | 0.8601037 | 0.8776958 | 1926.41 | 1653 | 1441.3 | 1267.01 | 1089.76 | 1112.049 | -2.045345 | 2.045345
VESTAMID® L-GF15 | VESTAMID® | L-GF15 | cond | Evonik Operations GmbH | PA12 | GF | 23 | 20 | 9 | 0.8141994 | 0.8306079 | 3813.95 | 3145.36 | 2580.93 | 2108.82 | 1717 | 1751.603 | -2.015297 | 2.015297
CELCON® GC25A | CELCON® | GC25A | dry | Celanese | POM | GF | 40 | 10 | 9 | 0.8332185 | 0.8165481 | 7965.52 | 7006.5 | 5995.53 | 5005.29 | 4170.5 | 4087.06 | 2.000713 | 2.000713
CELANEX® 2302 GV130 | CELANEX® | 2302 GV130 | dry | Celanese | PBT+PET | GF | 23 | 20 | 9 | 0.870924 | 0.8535786 | 10733.9 | 9826.77 | 9071.24 | 8082.6 | 7039.33 | 6899.134 | 1.99161 | 1.99161
Rilsan® BESNO P20 TLO | Rilsan® | BESNO P20 TLO | dry | ARKEMA | PA11 | None | 40 | 1 | 9 | 0.8736434 | 0.8565581 | 168.901 | 146.956 | 127.843 | 111.308 | 97.2435 | 95.34177 | 1.955638 | 1.955638
Rilsan® BESNO P20 TL | Rilsan® | BESNO P20 TL | dry | ARKEMA | PA11 | None | 40 | 1 | 9 | 0.8736434 | 0.8565581 | 168.901 | 146.956 | 127.843 | 111.308 | 97.2435 | 95.34177 | 1.955638 | 1.955638
VESTAMID® L2140 | VESTAMID® | L2140 | cond | Evonik Operations GmbH | PA12 | None | 23 | 12 | 9 | 0.7429897 | 0.7287215 | 793.539 | 591.112 | 439.153 | 326.092 | 242.283 | 237.6303 | 1.920373 | 1.920373
VESTAMID® L2140 | VESTAMID® | L2140 | cond | Evonik Operations GmbH | PA12 | None | 23 | 10 | 9 | 0.7429206 | 0.7287215 | 848.636 | 630.007 | 468.682 | 347.803 | 258.39 | 253.4515 | 1.911244 | 1.911244
Rilsan® BESNO P20 TLO | Rilsan® | BESNO P20 TLO | dry | ARKEMA | PA11 | None | 40 | 2 | 9 | 0.8738814 | 0.8573796 | 161.825 | 140.932 | 123.298 | 106.939 | 93.452 | 91.68732 | 1.888329 | 1.888329
Rilsan® BESNO P20 TL | Rilsan® | BESNO P20 TL | dry | ARKEMA | PA11 | None | 40 | 2 | 9 | 0.8738814 | 0.8573796 | 161.825 | 140.932 | 123.298 | 106.939 | 93.452 | 91.68732 | 1.888329 | 1.888329
VESTAMID® DX9300 | VESTAMID® | DX9300 | cond | Evonik Operations GmbH | PA612 | None | 23 | 5 | 9 | 0.709445 | 0.7222058 | 2159.22 | 1627.25 | 1192.16 | 856.196 | 607.424 | 618.3497 | -1.798696 | 1.798696
Rilsan® BESNO P20 TLO | Rilsan® | BESNO P20 TLO | dry | ARKEMA | PA11 | None | 40 | 0.5 | 9 | 0.871223 | 0.8560057 | 172.651 | 150.608 | 131.057 | 114.105 | 99.4109 | 97.67453 | 1.746663 | 1.746663
Rilsan® BESNO P20 TL | Rilsan® | BESNO P20 TL | dry | ARKEMA | PA11 | None | 40 | 0.5 | 9 | 0.871223 | 0.8560057 | 172.651 | 150.608 | 131.057 | 114.105 | 99.4109 | 97.67453 | 1.746663 | 1.746663
VESTAMID® L1940 | VESTAMID® | L1940 | dry | Evonik Operations GmbH | PA12 | None | 23 | 20 | 9 | 0.6832062 | 0.6714936 | 699.301 | 477.327 | 326.797 | 223.464 | 152.672 | 150.0547 | 1.714358 | 1.714358
Rilsan® BESNO TL | Rilsan® | BESNO TL | dry | ARKEMA | PA11 | None | 23 | 6 | 9 | 0.8167041 | 0.8028193 | 712.711 | 578.527 | 469.188 | 381.967 | 311.954 | 306.6505 | 1.700101 | 1.700101
VESTAMID® L1833 | VESTAMID® | L1833 | cond | Evonik Operations GmbH | PA12 | GF | 100 | 2 | 9 | 0.8542759 | 0.868603 | 1923.08 | 1612.9 | 1360.54 | 1176.47 | 1005.03 | 1021.885 | -1.677105 | 1.677105
CELANEX® 2302 GV115 | CELANEX® | 2302 GV115 | dry | Celanese | PBT+PET | GF | 60 | 30 | 9 | 0.8867923 | 0.8725816 | 2362.2 | 2068.97 | 1818.18 | 1595.74 | 1415.09 | 1392.413 | 1.602482 | 1.602482
VESTAMID® L2124 BK 9.7507 | VESTAMID® | L2124 BK 9.7507 | cond | Evonik Operations GmbH | PA12 | None | 23 | 0.5 | 9 | 0.7025785 | 0.7137575 | 333.333 | 312.977 | 272.819 | 214.08 | 150.408 | 152.8012 | -1.591141 | 1.591141
VESTAMID® L1833 | VESTAMID® | L1833 | cond | Evonik Operations GmbH | PA12 | GF | 100 | 4 | 9 | 0.8588234 | 0.845216 | 1785.71 | 1532.57 | 1290.32 | 1095.89 | 941.176 | 926.2637 | 1.584431 | 1.584431
CELANEX® 2302 GV115 | CELANEX® | 2302 GV115 | dry | Celanese | PBT+PET | GF | 60 | 40 | 9 | 0.8905793 | 0.8764882 | 1990.05 | 1754.39 | 1550.39 | 1365.19 | 1215.81 | 1196.573 | 1.582243 | 1.582243
Rilsan® BZM 30 O TL | Rilsan® | BZM 30 O TL | dry | ARKEMA | PA11 | GF | 23 | 20 | 9 | 0.8467458 | 0.8335575 | 4367.93 | 3687.82 | 3120.29 | 2633.86 | 2230.21 | 2195.474 | 1.557536 | 1.557536
Rilsan® BESNO TL | Rilsan® | BESNO TL | dry | ARKEMA | PA11 | None | 23 | 4 | 9 | 0.8153172 | 0.8026224 | 723.632 | 587.356 | 476.759 | 388.022 | 316.361 | 311.4351 | 1.55704 | 1.55704
Apec® 1803 | Apec® | 1803 | dry | Covestro Deutschland AG | PC | None | 90 | 25 | 9 | 0.7621624 | 0.7734977 | 1515.15 | 1322.75 | 1106.19 | 886.525 | 675.676 | 685.725 | -1.487257 | 1.487257
Apec® 1745 | Apec® | 1745 | dry | Covestro Deutschland AG | PC | None | 90 | 25 | 9 | 0.7621624 | 0.7734977 | 1515.15 | 1322.75 | 1106.19 | 886.525 | 675.676 | 685.725 | -1.487257 | 1.487257
Apec® DP1-9354 | Apec® | DP1-9354 | dry | Covestro Deutschland AG | PC | None | 90 | 25 | 9 | 0.7621624 | 0.7734977 | 1515.15 | 1322.75 | 1106.19 | 886.525 | 675.676 | 685.725 | -1.487257 | 1.487257
CELANEX® 2300 GV120 | CELANEX® | 2300 GV120 | dry | Celanese | PBT | GF | 23 | 70 | 9 | 0.8719375 | 0.8591102 | 5586.76 | 4915.13 | 4276.23 | 3722.48 | 3245.77 | 3198.021 | 1.471129 | 1.471129
VESTAMID® L-GF15 | VESTAMID® | L-GF15 | cond | Evonik Operations GmbH | PA12 | GF | 23 | 15 | 9 | 0.8152966 | 0.827254 | 4115.93 | 3402.17 | 2797.06 | 2289.13 | 1866.32 | 1893.692 | -1.466621 | 1.466621
VESTAMID® L1833 | VESTAMID® | L1833 | cond | Evonik Operations GmbH | PA12 | GF | 23 | 10 | 9 | 0.8588706 | 0.8462843 | 5102.8 | 4382.67 | 3764.13 | 3232.92 | 2776.66 | 2735.969 | 1.465453 | 1.465453
VESTAMID® E55-S3 | VESTAMID® | E55-S3 | dry | Evonik Operations GmbH | TPA | None | 23 | 0.5 | 9 | 0.8969398 | 0.884026 | 202.324 | 178.096 | 153.554 | 136.037 | 122.017 | 120.2602 | 1.439761 | 1.439761
VESTAMID® L1833 | VESTAMID® | L1833 | cond | Evonik Operations GmbH | PA12 | GF | 23 | 40 | 9 | 0.8588759 | 0.8468932 | 4235.1 | 3637.42 | 3124.06 | 2683.17 | 2304.51 | 2272.359 | 1.395154 | 1.395154
VESTAMID® L1833 | VESTAMID® | L1833 | cond | Evonik Operations GmbH | PA12 | GF | 23 | 46 | 9 | 0.8588737 | 0.8468932 | 3982.37 | 3420.35 | 2937.65 | 2523.06 | 2166.99 | 2136.762 | 1.394909 | 1.394909
VESTAMID® L2140 | VESTAMID® | L2140 | cond | Evonik Operations GmbH | PA12 | None | 23 | 8 | 9 | 0.7429693 | 0.7327945 | 893.264 | 664.151 | 492.947 | 366.038 | 271.955 | 268.2306 | 1.369485 | 1.369485
VESTAMID® L1833 | VESTAMID® | L1833 | cond | Evonik Operations GmbH | PA12 | GF | 23 | 30 | 9 | 0.8588683 | 0.8472831 | 4611.76 | 3960.91 | 3401.91 | 2921.81 | 2509.45 | 2475.6 | 1.348893 | 1.348893
CELCON® M90™ | CELCON® | M90™ | dry | Celanese | POM | None | 23 | 25 | 9 | 0.7887757 | 0.7994079 | 2192.98 | 1724.14 | 1336.9 | 1046.03 | 825.083 | 836.2046 | -1.34794 | 1.34794
CELCON® M90™ | CELCON® | M90™ | dry | Celanese | POM | None | 40 | 15 | 9 | 0.8266895 | 0.8156285 | 1971.08 | 1550.59 | 1231.83 | 995.491 | 822.962 | 811.9508 | 1.337997 | 1.337997
VESTAMID® E55-S3 | VESTAMID® | E55-S3 | dry | Evonik Operations GmbH | TPA | None | 23 | 2.5 | 9 | 0.8897369 | 0.9014252 | 181.542 | 158.817 | 137.443 | 123.296 | 109.701 | 111.1421 | -1.313685 | 1.313685
VESTAMID® L1833 | VESTAMID® | L1833 | cond | Evonik Operations GmbH | PA12 | GF | 23 | 20 | 9 | 0.8588708 | 0.847695 | 4910.46 | 4217.46 | 3622.26 | 3111.05 | 2671.99 | 2637.222 | 1.301221 | 1.301221
Rilsan® BESNO TL | Rilsan® | BESNO TL | dry | ARKEMA | PA11 | None | 23 | 2 | 9 | 0.8112366 | 0.8007003 | 737.906 | 600.451 | 487.972 | 396.899 | 321.979 | 317.7972 | 1.298791 | 1.298791
CELCON® M90™ | CELCON® | M90™ | dry | Celanese | POM | None | 23 | 10 | 9 | 0.7892576 | 0.7793943 | 2352.94 | 2000 | 1620.75 | 1283.7 | 1013.17 | 1000.509 | 1.249689 | 1.249689
Bayblend® FR3005 HF | Bayblend® | FR3005 HF | dry | Covestro Deutschland AG | PC+ABS | None | 23 | 30 | 9 | 0.6940679 | 0.6854402 | 2314.45 | 2056.16 | 1735.21 | 1341.51 | 931.099 | 919.5249 | 1.243058 | 1.243058
Rilsan® BESNO P40 TL | Rilsan® | BESNO P40 TL | dry | ARKEMA | PA11 | None | 23 | 3.5 | 9 | 0.8801202 | 0.8692963 | 236.934 | 207.727 | 182.639 | 160.444 | 141.21 | 139.4734 | 1.229816 | 1.229816
Rilsan® BZM 30 O TL | Rilsan® | BZM 30 O TL | dry | ARKEMA | PA11 | GF | 23 | 25 | 9 | 0.8466316 | 0.8363751 | 4294.96 | 3630.79 | 3065.3 | 2592.32 | 2194.74 | 2168.152 | 1.211448 | 1.211448
VESTAMID® L-GF30 | VESTAMID® | L-GF30 | cond | Evonik Operations GmbH | PA12 | GF | 23 | 10 | 9 | 0.8315234 | 0.8214723 | 4523 | 3760.97 | 3127.32 | 2600.42 | 2162.31 | 2136.173 | 1.208753 | 1.208753
Rilsan® BESNO P40 TL | Rilsan® | BESNO P40 TL | dry | ARKEMA | PA11 | None | 23 | 1 | 9 | 0.8800945 | 0.8695378 | 270.688 | 238.115 | 209.201 | 183.703 | 161.676 | 159.7367 | 1.199493 | 1.199493
Rilsan® BZM 30 O TL | Rilsan® | BZM 30 O TL | dry | ARKEMA | PA11 | GF | 23 | 40 | 9 | 0.8473678 | 0.8372643 | 4115.23 | 3478.26 | 2941.18 | 2484.47 | 2105.26 | 2080.158 | 1.192344 | 1.192344
CELANEX® 2500 | CELANEX® | 2500 | dry | Celanese | PBT | None | 60 | 8 | 9 | 0.9080168 | 0.8972771 | 485.703 | 438.148 | 395.203 | 355.141 | 322.474 | 318.6599 | 1.182765 | 1.182765
VESTAMID® DX9300 | VESTAMID® | DX9300 | cond | Evonik Operations GmbH | PA612 | None | 23 | 15 | 9 | 0.7146675 | 0.7062995 | 1921.45 | 1473.81 | 1101.1 | 801.465 | 572.781 | 566.0743 | 1.1709 | 1.1709
CELANEX® 2302 GV130 | CELANEX® | 2302 GV130 | dry | Celanese | PBT+PET | GF | 23 | 70 | 9 | 0.848611 | 0.8583443 | 8896.24 | 8102.58 | 7200.97 | 6299.93 | 5346.19 | 5407.509 | -1.146966 | 1.146966
VESTAMID® L1723 BK 9.7624 | VESTAMID® | L1723 BK 9.7624 | cond | Evonik Operations GmbH | PA12 | None | 23 | 0.5 | 9 | 0.8720262 | 0.8621009 | 408.07 | 356.326 | 310.984 | 271.29 | 236.572 | 233.8794 | 1.138189 | 1.138189
VESTAMID® L2140 | VESTAMID® | L2140 | cond | Evonik Operations GmbH | PA12 | None | 23 | 4 | 9 | 0.7413329 | 0.732959 | 958.814 | 713.558 | 527.444 | 392.636 | 291.074 | 287.7861 | 1.12958 | 1.12958
CELANEX® 2300 GV120 | CELANEX® | 2300 GV120 | dry | Celanese | PBT | GF | 23 | 60 | 9 | 0.8713436 | 0.8615024 | 5940.59 | 5217.39 | 4615.38 | 4026.85 | 3508.77 | 3469.141 | 1.129424 | 1.129424
Rilsan® BESNO P40 TL | Rilsan® | BESNO P40 TL | dry | ARKEMA | PA11 | None | 23 | 1.5 | 9 | 0.8795749 | 0.8696669 | 261.332 | 229.86 | 201.958 | 177.355 | 155.997 | 154.2398 | 1.126455 | 1.126455
Apec® 1745 | Apec® | 1745 | dry | Covestro Deutschland AG | PC | None | 120 | 10 | 9 | 0.69565184 | 0.7034768 | 1524.39 | 1307.19 | 1049.32 | 781.25 | 543.478 | 549.5913 | -1.124844 | 1.124844
Apec® 1803 | Apec® | 1803 | dry | Covestro Deutschland AG | PC | None | 120 | 10 | 9 | 0.69565184 | 0.7034768 | 1524.39 | 1307.19 | 1049.32 | 781.25 | 543.478 | 549.5913 | -1.124844 | 1.124844
Apec® DP1-9354 | Apec® | DP1-9354 | dry | Covestro Deutschland AG | PC | None | 120 | 10 | 9 | 0.69565184 | 0.7034768 | 1524.39 | 1307.19 | 1049.32 | 781.25 | 543.478 | 549.5913 | -1.124844 | 1.124844
VESTAMID® L2140 | VESTAMID® | L2140 | cond | Evonik Operations GmbH | PA12 | None | 23 | 2 | 9 | 0.7412717 | 0.7331563 | 980.173 | 726.394 | 536.523 | 399.562 | 296.184 | 292.9414 | 1.094795 | 1.094795
VESTAMID® L2140 | VESTAMID® | L2140 | cond | Evonik Operations GmbH | PA12 | None | 23 | 6 | 9 | 0.7415167 | 0.7334406 | 925.894 | 693.012 | 512.916 | 381.545 | 282.922 | 279.8406 | 1.089136 | 1.089136
CELANEX® 2302 GV115 | CELANEX® | 2302 GV115 | dry | Celanese | PBT+PET | GF | 60 | 10 | 9 | 0.8824553 | 0.8729213 | 2898.55 | 2531.65 | 2212.39 | 1930.5 | 1703.58 | 1685.175 | 1.080397 | 1.080397
VESTAMID® L1723 BK 9.7624 | VESTAMID® | L1723 BK 9.7624 | cond | Evonik Operations GmbH | PA12 | None | 23 | 1 | 9 | 0.8720193 | 0.8626534 | 407.872 | 356.152 | 310.831 | 271.158 | 236.455 | 233.9154 | 1.074048 | 1.074048
VESTAMID® E55-S3 | VESTAMID® | E55-S3 | dry | Evonik Operations GmbH | TPA | None | 23 | 2 | 9 | 0.886909 | 0.8963968 | 185.043 | 160.941 | 140.304 | 124.979 | 110.845 | 112.0308 | -1.069765 | 1.069765
Apec® 1745 | Apec® | 1745 | dry | Covestro Deutschland AG | PC | None | 60 | 10 | 9 | 0.8849809 | 0.8943876 | 1915.71 | 1811.59 | 1683.5 | 1529.05 | 1353.18 | 1367.563 | -1.062926 | 1.062926
Apec® 1803 | Apec® | 1803 | dry | Covestro Deutschland AG | PC | None | 60 | 10 | 9 | 0.8849809 | 0.8943876 | 1915.71 | 1811.59 | 1683.5 | 1529.05 | 1353.18 | 1367.563 | -1.062926 | 1.062926
Apec® DP1-9354 | Apec® | DP1-9354 | dry | Covestro Deutschland AG | PC | None | 60 | 10 | 9 | 0.8849809 | 0.8943876 | 1915.71 | 1811.59 | 1683.5 | 1529.05 | 1353.18 | 1367.563 | -1.062926 | 1.062926
VESTAMID® L-GF15 | VESTAMID® | L-GF15 | cond | Evonik Operations GmbH | PA12 | GF | 23 | 5 | 9 | 0.8167129 | 0.8080376 | 4499.61 | 3730.17 | 3074.32 | 2521.29 | 2059.17 | 2037.297 | 1.062215 | 1.062215
CELCON® M90™ | CELCON® | M90™ | dry | Celanese | POM | None | 40 | 20 | 9 | 0.8350235 | 0.8261579 | 1572.01 | 1313.2 | 1088.14 | 906.505 | 756.953 | 748.9163 | 1.061718 | 1.061718
VESTAMID® L1723 BK 9.7624 | VESTAMID® | L1723 BK 9.7624 | cond | Evonik Operations GmbH | PA12 | None | 23 | 1.5 | 9 | 0.872021 | 0.8627824 | 407.541 | 355.862 | 310.578 | 270.935 | 236.261 | 233.7579 | 1.059444 | 1.059444
VESTAMID® DX9300 | VESTAMID® | DX9300 | cond | Evonik Operations GmbH | PA612 | None | 23 | 29 | 9 | 0.740619 | 0.7327866 | 1318.18 | 1070.11 | 840.58 | 638.767 | 473.083 | 468.0799 | 1.057548 | 1.057548
CELANEX® 2300 GV130 | CELANEX® | 2300 GV130 | dry | Celanese | PBT | GF | 60 | 30 | 9 | 0.9418608 | 0.9319889 | 4411.76 | 4166.67 | 3947.37 | 3703.7 | 3488.37 | 3451.807 | 1.048135 | 1.048135
Rilsan® BESNO P40 TL | Rilsan® | BESNO P40 TL | dry | ARKEMA | PA11 | None | 100 | 1 | 9 | 0.9249116 | 0.9155039 | 105.267 | 96.9323 | 89.7851 | 82.5161 | 76.3201 | 75.54381 | 1.017144 | 1.017144
VESTAMID® L-GF30 | VESTAMID® | L-GF30 | cond | Evonik Operations GmbH | PA12 | GF | 23 | 50 | 9 | 0.8315202 | 0.8231106 | 3774.85 | 3138.86 | 2610.03 | 2170.29 | 1804.64 | 1786.389 | 1.011356 | 1.011356
VESTAMID® L-GF30 | VESTAMID® | L-GF30 | cond | Evonik Operations GmbH | PA12 | GF | 23 | 55 | 9 | 0.8315198 | 0.8231106 | 3634.85 | 3022.46 | 2513.23 | 2089.8 | 1737.71 | 1720.137 | 1.011302 | 1.011302
VESTAMID® L-GF30 | VESTAMID® | L-GF30 | cond | Evonik Operations GmbH | PA12 | GF | 23 | 40 | 9 | 0.8315181 | 0.8231106 | 4033.93 | 3354.3 | 2789.15 | 2319.24 | 1928.49 | 1908.991 | 1.011102 | 1.011102
Rilsan® BZM 30 O TL | Rilsan® | BZM 30 O TL | dry | ARKEMA | PA11 | GF | 80 | 25 | 9 | 0.8884835 | 0.8974566 | 1848.08 | 1653.52 | 1469.82 | 1315.68 | 1168.96 | 1180.766 | -1.009928 | 1.009928
Rilsan® BZM 30 O TL | Rilsan® | BZM 30 O TL | dry | ARKEMA | PA11 | GF | 80 | 20 | 9 | 0.8938084 | 0.8848641 | 1993.02 | 1781.31 | 1584.99 | 1407.55 | 1258.08 | 1245.49 | 1.000699 | 1.000699
CELANEX® 2302 GV130 | CELANEX® | 2302 GV130 | dry | Celanese | PBT+PET | GF | 23 | 75 | 9 | 0.8541663 | 0.8456331 | 8720.93 | 7894.74 | 7009.35 | 6097.56 | 5208.33 | 5156.299 | 0.9989994 | 0.9989994
Bayblend® FR3005 HF | Bayblend® | FR3005 HF | dry | Covestro Deutschland AG | PC+ABS | None | 23 | 20 | 9 | 0.7076728 | 0.7006866 | 2449.2 | 2266.25 | 1966.92 | 1540.5 | 1090.17 | 1079.408 | 0.9872101 | 0.9872101
CELANEX® 2300 GV120 | CELANEX® | 2300 GV120 | dry | Celanese | PBT | GF | 23 | 50 | 9 | 0.8595866 | 0.851208 | 6122.72 | 5481.97 | 4825.35 | 4203.66 | 3613.41 | 3578.189 | 0.974726 | 0.974726
VESTAMID® L1833 | VESTAMID® | L1833 | cond | Evonik Operations GmbH | PA12 | GF | 100 | 8 | 9 | 0.8558572 | 0.8475732 | 1666.67 | 1438.85 | 1234.57 | 1052.63 | 900.901 | 892.181 | 0.9679198 | 0.9679198
CELANEX® 2500 | CELANEX® | 2500 | dry | Celanese | PBT | None | 60 | 6 | 9 | 0.906783 | 0.898027 | 510.444 | 461.113 | 414.331 | 371.488 | 336.859 | 333.6062 | 0.9656149 | 0.9656149
VESTAMID® L1723 BK 9.7624 | VESTAMID® | L1723 BK 9.7624 | cond | Evonik Operations GmbH | PA12 | None | 23 | 2 | 9 | 0.8720185 | 0.8636038 | 407.08 | 355.457 | 310.223 | 270.625 | 235.99 | 233.7128 | 0.9649691 | 0.9649691
VESTAMID® L-GF30 | VESTAMID® | L-GF30 | cond | Evonik Operations GmbH | PA12 | GF | 23 | 30 | 9 | 0.831518 | 0.8235004 | 4252.57 | 3536.09 | 2940.32 | 2444.95 | 2033.02 | 2013.417 | 0.9642117 | 0.9642117
Rilsan® BZM 30 O TL | Rilsan® | BZM 30 O TL | dry | ARKEMA | PA11 | GF | 23 | 35 | 9 | 0.8460655 | 0.8379504 | 4168.79 | 3524.48 | 2968.33 | 2517.63 | 2130.08 | 2109.649 | 0.9591616 | 0.9591616
CELCON® M90™ | CELCON® | M90™ | dry | Celanese | POM | None | 23 | 15 | 9 | 0.7884626 | 0.7810786 | 2300.61 | 1918.16 | 1541.62 | 1219.51 | 961.538 | 952.5332 | 0.9364998 | 0.9364998
Rilsan® BZM 30 O TL | Rilsan® | BZM 30 O TL | dry | ARKEMA | PA11 | GF | 23 | 30 | 9 | 0.8457049 | 0.8379504 | 4229.85 | 3576.73 | 3009.29 | 2554.52 | 2160.37 | 2140.561 | 0.9169225 | 0.9169225
CELANEX® 2300 GV120 | CELANEX® | 2300 GV120 | dry | Celanese | PBT | GF | 23 | 20 | 9 | 0.8344752 | 0.8419224 | 7314.93 | 6513.11 | 5719.14 | 4959.8 | 4138.83 | 4175.767 | -0.8924394 | 0.8924394
Apec® 1745 | Apec® | 1745 | dry | Covestro Deutschland AG | PC | None | 90 | 20 | 9 | 0.7826096 | 0.7895274 | 1612.9 | 1438.85 | 1234.57 | 1010.1 | 790.514 | 797.5016 | -0.8839353 | 0.8839353
Apec® 1803 | Apec® | 1803 | dry | Covestro Deutschland AG | PC | None | 90 | 20 | 9 | 0.7826096 | 0.7895274 | 1612.9 | 1438.85 | 1234.57 | 1010.1 | 790.514 | 797.5016 | -0.8839353 | 0.8839353
Apec® DP1-9354 | Apec® | DP1-9354 | dry | Covestro Deutschland AG | PC | None | 90 | 20 | 9 | 0.7826096 | 0.7895274 | 1612.9 | 1438.85 | 1234.57 | 1010.1 | 790.514 | 797.5016 | -0.8839353 | 0.8839353
Rilsan® BZM 30 O TL | Rilsan® | BZM 30 O TL | dry | ARKEMA | PA11 | GF | 23 | 10 | 9 | 0.8455196 | 0.8380592 | 4534.37 | 3830.13 | 3236.77 | 2734.91 | 2312.42 | 2292.016 | 0.8823462 | 0.8823462
CELANEX® 2302 GV115 | CELANEX® | 2302 GV115 | dry | Celanese | PBT+PET | GF | 60 | 50 | 9 | 0.8929298 | 0.8850704 | 1623.38 | 1440.92 | 1275.51 | 1131.22 | 1010.1 | 1001.209 | 0.8801714 | 0.8801714
CELCON® GC25A | CELCON® | GC25A | dry | Celanese | POM | GF | 40 | 30 | 9 | 0.8354602 | 0.8281927 | 7123.06 | 6242.69 | 5316.83 | 4469.8 | 3734.34 | 3701.856 | 0.8698842 | 0.8698842
Rilsan® BZM 30 O TL | Rilsan® | BZM 30 O TL | dry | ARKEMA | PA11 | GF | 23 | 15 | 9 | 0.8458856 | 0.8385532 | 4448.67 | 3752.17 | 3173.25 | 2681.06 | 2267.87 | 2248.211 | 0.8668336 | 0.8668336
Apec® 1745 | Apec® | 1745 | dry | Covestro Deutschland AG | PC | None | 60 | 30 | 9 | 0.8526289 | 0.8599181 | 1714.29 | 1570.68 | 1408.45 | 1234.57 | 1052.63 | 1061.629 | -0.8549133 | 0.8549133
Apec® DP1-9354 | Apec® | DP1-9354 | dry | Covestro Deutschland AG | PC | None | 60 | 30 | 9 | 0.8526289 | 0.8599181 | 1714.29 | 1570.68 | 1408.45 | 1234.57 | 1052.63 | 1061.629 | -0.8549133 | 0.8549133
Apec® 1803 | Apec® | 1803 | dry | Covestro Deutschland AG | PC | None | 60 | 30 | 9 | 0.8526289 | 0.8599181 | 1714.29 | 1570.68 | 1408.45 | 1234.57 | 1052.63 | 1061.629 | -0.8549133 | 0.8549133
Apec® 1745 | Apec® | 1745 | dry | Covestro Deutschland AG | PC | None | 60 | 35 | 9 | 0.8391429 | 0.8462978 | 1612.9 | 1464.44 | 1296.3 | 1118.21 | 938.338 | 946.3386 | -0.852636 | 0.852636
Apec® 1803 | Apec® | 1803 | dry | Covestro Deutschland AG | PC | None | 60 | 35 | 9 | 0.8391429 | 0.8462978 | 1612.9 | 1464.44 | 1296.3 | 1118.21 | 938.338 | 946.3386 | -0.852636 | 0.852636
Apec® DP1-9354 | Apec® | DP1-9354 | dry | Covestro Deutschland AG | PC | None | 60 | 35 | 9 | 0.8391429 | 0.8462978 | 1612.9 | 1464.44 | 1296.3 | 1118.21 | 938.338 | 946.3386 | -0.852636 | 0.852636
VESTAMID® L-GF30 | VESTAMID® | L-GF30 | cond | Evonik Operations GmbH | PA12 | GF | 23 | 20 | 9 | 0.8315247 | 0.8244847 | 4418.87 | 3674.37 | 3055.31 | 2540.55 | 2112.53 | 2094.645 | 0.8466321 | 0.8466321
VESTAMID® L1723 BK 9.7624 | VESTAMID® | L1723 BK 9.7624 | cond | Evonik Operations GmbH | PA12 | None | 23 | 2.5 | 9 | 0.8720118 | 0.8647449 | 406.488 | 354.938 | 309.769 | 270.228 | 235.642 | 233.6783 | 0.8333475 | 0.8333475
VESTAMID® L1723 BK 9.7624 | VESTAMID® | L1723 BK 9.7624 | cond | Evonik Operations GmbH | PA12 | None | 23 | 3 | 9 | 0.8720106 | 0.8648179 | 405.763 | 354.303 | 309.212 | 269.741 | 235.217 | 233.2768 | 0.8248405 | 0.8248405
Rilsan® BZM 30 O TL | Rilsan® | BZM 30 O TL | dry | ARKEMA | PA11 | GF | 23 | 5 | 9 | 0.8453257 | 0.8383747 | 4633.46 | 3918.25 | 3310.08 | 2796.91 | 2364.3 | 2344.859 | 0.8222929 | 0.8222929
Apec® 1745 | Apec® | 1745 | dry | Covestro Deutschland AG | PC | None | 90 | 15 | 9 | 0.797621 | 0.8041593 | 1689.19 | 1530.61 | 1339.29 | 1119.4 | 892.857 | 900.1759 | -0.8197135 | 0.8197135
Apec® 1803 | Apec® | 1803 | dry | Covestro Deutschland AG | PC | None | 90 | 15 | 9 | 0.797621 | 0.8041593 | 1689.19 | 1530.61 | 1339.29 | 1119.4 | 892.857 | 900.1759 | -0.8197135 | 0.8197135
Apec® DP1-9354 | Apec® | DP1-9354 | dry | Covestro Deutschland AG | PC | None | 90 | 15 | 9 | 0.797621 | 0.8041593 | 1689.19 | 1530.61 | 1339.29 | 1119.4 | 892.857 | 900.1759 | -0.8197135 | 0.8197135
VESTAMID® L1833 | VESTAMID® | L1833 | cond | Evonik Operations GmbH | PA12 | GF | 100 | 6 | 9 | 0.8615374 | 0.8545278 | 1714.29 | 1481.48 | 1252.61 | 1071.43 | 923.077 | 915.5667 | 0.8136142 | 0.8136142
Rilsan® BESNO P40 TL | Rilsan® | BESNO P40 TL | dry | ARKEMA | PA11 | None | 23 | 0.5 | 9 | 0.8797886 | 0.8728023 | 281.619 | 247.407 | 217.689 | 191.338 | 168.337 | 167.0002 | 0.7940949 | 0.7940949
Rilsan® BESNO TL | Rilsan® | BESNO TL | dry | ARKEMA | PA11 | None | 23 | 14 | 9 | 0.8130538 | 0.8194028 | 680.75 | 552.939 | 448.713 | 365.426 | 297.111 | 299.4311 | -0.7808885 | 0.7808885
Apec® DP1-9354 | Apec® | DP1-9354 | dry | Covestro Deutschland AG | PC | None | 40 | 25 | 9 | 0.8961749 | 0.8893153 | 1908.4 | 1798.56 | 1677.85 | 1524.39 | 1366.12 | 1355.663 | 0.7654249 | 0.7654249
Apec® 1745 | Apec® | 1745 | dry | Covestro Deutschland AG | PC | None | 40 | 25 | 9 | 0.8961749 | 0.8893153 | 1908.4 | 1798.56 | 1677.85 | 1524.39 | 1366.12 | 1355.663 | 0.7654249 | 0.7654249
Apec® 1803 | Apec® | 1803 | dry | Covestro Deutschland AG | PC | None | 40 | 25 | 9 | 0.8961749 | 0.8893153 | 1908.4 | 1798.56 | 1677.85 | 1524.39 | 1366.12 | 1355.663 | 0.7654249 | 0.7654249
Apec® 1745 | Apec® | 1745 | dry | Covestro Deutschland AG | PC | None | 90 | 30 | 9 | 0.7453531 | 0.7396516 | 1395.35 | 1185.77 | 961.538 | 748.13 | 557.621 | 553.3555 | 0.7649428 | 0.7649428
Apec® 1803 | Apec® | 1803 | dry | Covestro Deutschland AG | PC | None | 90 | 30 | 9 | 0.7453531 | 0.7396516 | 1395.35 | 1185.77 | 961.538 | 748.13 | 557.621 | 553.3555 | 0.7649428 | 0.7649428
Apec® DP1-9354 | Apec® | DP1-9354 | dry | Covestro Deutschland AG | PC | None | 90 | 30 | 9 | 0.7453531 | 0.7396516 | 1395.35 | 1185.77 | 961.538 | 748.13 | 557.621 | 553.3555 | 0.7649428 | 0.7649428
Rilsan® BESNO P40 TL | Rilsan® | BESNO P40 TL | dry | ARKEMA | PA11 | None | 23 | 4 | 9 | 0.8797488 | 0.8732711 | 231.239 | 203.192 | 178.802 | 157.146 | 138.249 | 137.2311 | 0.7363042 | 0.7363042
Apec® 1745 | Apec® | 1745 | dry | Covestro Deutschland AG | PC | None | 40 | 40 | 9 | 0.8720039 | 0.8657062 | 1659.75 | 1526.72 | 1379.31 | 1223.24 | 1066.67 | 1058.966 | 0.7222037 | 0.7222037
Apec® 1803 | Apec® | 1803 | dry | Covestro Deutschland AG | PC | None | 40 | 40 | 9 | 0.8720039 | 0.8657062 | 1659.75 | 1526.72 | 1379.31 | 1223.24 | 1066.67 | 1058.966 | 0.7222037 | 0.7222037
Apec® DP1-9354 | Apec® | DP1-9354 | dry | Covestro Deutschland AG | PC | None | 40 | 40 | 9 | 0.8720039 | 0.8657062 | 1659.75 | 1526.72 | 1379.31 | 1223.24 | 1066.67 | 1058.966 | 0.7222037 | 0.7222037
Apec® 1745 | Apec® | 1745 | dry | Covestro Deutschland AG | PC | None | 60 | 20 | 9 | 0.8703717 | 0.8642982 | 1834.86 | 1724.14 | 1587.3 | 1418.44 | 1234.57 | 1225.955 | 0.6978015 | 0.6978015
Apec® 1803 | Apec® | 1803 | dry | Covestro Deutschland AG | PC | None | 60 | 20 | 9 | 0.8703717 | 0.8642982 | 1834.86 | 1724.14 | 1587.3 | 1418.44 | 1234.57 | 1225.955 | 0.6978015 | 0.6978015
Apec® DP1-9354 | Apec® | DP1-9354 | dry | Covestro Deutschland AG | PC | None | 60 | 20 | 9 | 0.8703717 | 0.8642982 | 1834.86 | 1724.14 | 1587.3 | 1418.44 | 1234.57 | 1225.955 | 0.6978015 | 0.6978015
Bayblend® FR3021 | Bayblend® | FR3021 | dry | Covestro Deutschland AG | PC+ABS | M | 23 | 35 | 9 | 0.7035232 | 0.7084077 | 3912.23 | 3335.99 | 2674.32 | 2023.16 | 1423.34 | 1433.222 | -0.6942944 | 0.6942944
CELCON® M90™ | CELCON® | M90™ | dry | Celanese | POM | None | 40 | 5 | 9 | 0.8155441 | 0.8099608 | 2320.05 | 1812.29 | 1412.53 | 1126.02 | 918.319 | 912.0321 | 0.6846122 | 0.6846122
CELANEX® 2500 | CELANEX® | 2500 | dry | Celanese | PBT | None | 60 | 2 | 9 | 0.9040407 | 0.8978758 | 545.123 | 489.461 | 438.318 | 393.5 | 355.74 | 353.3141 | 0.681918 | 0.681918
CELCON® GC25A | CELCON® | GC25A | dry | Celanese | POM | GF | 40 | 40 | 9 | 0.8389771 | 0.833442 | 6527.37 | 5709.68 | 4868.05 | 4105.44 | 3444.37 | 3421.646 | 0.6597405 | 0.6597405
Rilsan® BESNO P40 TL | Rilsan® | BESNO P40 TL | dry | ARKEMA | PA11 | None | 23 | 3 | 9 | 0.8795664 | 0.873816 | 242.782 | 212.537 | 187.01 | 164.489 | 144.679 | 143.7331 | 0.6537805 | 0.6537805
Rilsan® BMNO P40 TLD | Rilsan® | BMNO P40 TLD | dry | ARKEMA | PA11 | None | 23 | 4 | 9 | 0.8914506 | 0.8858004 | 208.333 | 185.185 | 165.975 | 147.601 | 131.579 | 130.745 | 0.6338214 | 0.6338214
Bayblend® FR3005 HF | Bayblend® | FR3005 HF | dry | Covestro Deutschland AG | PC+ABS | None | 23 | 5 | 9 | 0.7122301 | 0.7078269 | 2553.07 | 2401.16 | 2101.62 | 1650.52 | 1175.55 | 1168.283 | 0.61822 | 0.61822
VESTAMID® E55-S3 | VESTAMID® | E55-S3 | dry | Evonik Operations GmbH | TPA | None | 23 | 1.5 | 9 | 0.8872159 | 0.8925815 | 189.155 | 163.577 | 142.857 | 127.119 | 112.782 | 113.4641 | -0.6047617 | 0.6047617
Rilsan® BESNO TL | Rilsan® | BESNO TL | dry | ARKEMA | PA11 | None | 23 | 10 | 9 | 0.8116623 | 0.8165685 | 693.562 | 566.339 | 460.174 | 374.025 | 303.582 | 305.417 | -0.6044574 | 0.6044574
CELCON® GC25A | CELCON® | GC25A | dry | Celanese | POM | GF | 40 | 20 | 9 | 0.8337945 | 0.8287707 | 7582.14 | 6649.56 | 5667.52 | 4756.4 | 3965.86 | 3941.965 | 0.6025244 | 0.6025244
VESTAMID® L-GF15 | VESTAMID® | L-GF15 | cond | Evonik Operations GmbH | PA12 | GF | 23 | 10 | 9 | 0.8161641 | 0.8210502 | 4350.59 | 3602.55 | 2966.27 | 2430.7 | 1983.85 | 1995.727 | -0.598666 | 0.598666
Apec® 1803 | Apec® | 1803 | dry | Covestro Deutschland AG | PC | None | 40 | 15 | 9 | 0.8999982 | 0.9053541 | 1997.34 | 1903.55 | 1787.84 | 1650.17 | 1485.15 | 1493.988 | -0.5951039 | 0.5951039
Apec® DP1-9354 | Apec® | DP1-9354 | dry | Covestro Deutschland AG | PC | None | 40 | 15 | 9 | 0.8999982 | 0.9053541 | 1997.34 | 1903.55 | 1787.84 | 1650.17 | 1485.15 | 1493.988 | -0.5951039 | 0.5951039
Apec® 1745 | Apec® | 1745 | dry | Covestro Deutschland AG | PC | None | 40 | 15 | 9 | 0.8999982 | 0.9053541 | 1997.34 | 1903.55 | 1787.84 | 1650.17 | 1485.15 | 1493.988 | -0.5951039 | 0.5951039
Rilsan® BZM 30 O TL | Rilsan® | BZM 30 O TL | dry | ARKEMA | PA11 | GF | 80 | 15 | 9 | 0.89286 | 0.8876189 | 2118.64 | 1889.17 | 1683.5 | 1500 | 1339.29 | 1331.428 | 0.5869993 | 0.5869993
CELCON® M90™ | CELCON® | M90™ | dry | Celanese | POM | None | 23 | 20 | 9 | 0.7882864 | 0.7836886 | 2244.67 | 1818.18 | 1449.28 | 1142.86 | 900.901 | 895.6463 | 0.5832683 | 0.5832683
VESTAMID® D16 | VESTAMID® | D16 | cond | Evonik Operations GmbH | PA612 | None | 23 | 10 | 9 | 0.8121688 | 0.816891 | 1159.73 | 946.284 | 768.357 | 624.433 | 507.145 | 510.0937 | -0.5814263 | 0.5814263
VESTAMID® L1940 | VESTAMID® | L1940 | dry | Evonik Operations GmbH | PA12 | None | 23 | 25 | 9 | 0.6914264 | 0.6874387 | 626.566 | 432.526 | 299.043 | 206.612 | 142.857 | 142.0331 | 0.5767405 | 0.5767405
Rilsan® BESNO P40 TL | Rilsan® | BESNO P40 TL | dry | ARKEMA | PA11 | None | 100 | 1.5 | 9 | 0.9233873 | 0.9180923 | 102.95 | 94.7939 | 87.6473 | 80.7699 | 74.5819 | 74.15423 | 0.5734282 | 0.5734282
CELANEX® 2500 | CELANEX® | 2500 | dry | Celanese | PBT | None | 60 | 10 | 9 | 0.9091195 | 0.9040175 | 456.61 | 412.063 | 372.224 | 337.234 | 306.586 | 304.8654 | 0.5612033 | 0.5612033
VESTAMID® Care ML-GB30 | VESTAMID® | Care ML-GB30 | cond | Evonik Operations GmbH | PA12 | GB | 23 | 14 | 9 | 0.646742 | 0.6503607 | 1323.32 | 974.246 | 679.522 | 453.793 | 293.487 | 295.1291 | -0.5595247 | 0.5595247
Rilsan® BESNO TL | Rilsan® | BESNO TL | dry | ARKEMA | PA11 | None | 23 | 12 | 9 | 0.8131876 | 0.8176975 | 686.019 | 557.742 | 454.117 | 369.012 | 300.076 | 301.7402 | -0.554587 | 0.554587
CELCON® M90™ | CELCON® | M90™ | dry | Celanese | POM | None | 40 | 10 | 9 | 0.8205861 | 0.8251292 | 2140.63 | 1685.94 | 1327.17 | 1063.68 | 872.841 | 877.6734 | -0.553644 | 0.553644
Rilsan® BESNO P40 TL | Rilsan® | BESNO P40 TL | dry | ARKEMA | PA11 | None | 23 | 2 | 9 | 0.8782721 | 0.873858 | 253.978 | 222.888 | 196.362 | 172.976 | 151.92 | 151.1565 | 0.502595 | 0.502595
Apec® 1745 | Apec® | 1745 | dry | Covestro Deutschland AG | PC | None | 40 | 5 | 9 | 0.9046146 | 0.909114 | 2040.82 | 1945.53 | 1838.24 | 1700.68 | 1538.46 | 1546.112 | -0.4973786 | 0.4973786
Apec® 1803 | Apec® | 1803 | dry | Covestro Deutschland AG | PC | None | 40 | 5 | 9 | 0.9046146 | 0.909114 | 2040.82 | 1945.53 | 1838.24 | 1700.68 | 1538.46 | 1546.112 | -0.4973786 | 0.4973786
Apec® DP1-9354 | Apec® | DP1-9354 | dry | Covestro Deutschland AG | PC | None | 40 | 5 | 9 | 0.9046146 | 0.909114 | 2040.82 | 1945.53 | 1838.24 | 1700.68 | 1538.46 | 1546.112 | -0.4973786 | 0.4973786
Apec® 1803 | Apec® | 1803 | dry | Covestro Deutschland AG | PC | None | 60 | 15 | 9 | 0.8782615 | 0.8825739 | 1884.42 | 1777.25 | 1642.94 | 1485.15 | 1304.35 | 1310.755 | -0.4910165 | 0.4910165
Apec® 1745 | Apec® | 1745 | dry | Covestro Deutschland AG | PC | None | 60 | 15 | 9 | 0.8782615 | 0.8825739 | 1884.42 | 1777.25 | 1642.94 | 1485.15 | 1304.35 | 1310.755 | -0.4910165 | 0.4910165
Apec® DP1-9354 | Apec® | DP1-9354 | dry | Covestro Deutschland AG | PC | None | 60 | 15 | 9 | 0.8782615 | 0.8825739 | 1884.42 | 1777.25 | 1642.94 | 1485.15 | 1304.35 | 1310.755 | -0.4910165 | 0.4910165
Rilsan® BESNO TL | Rilsan® | BESNO TL | dry | ARKEMA | PA11 | None | 80 | 2 | 9 | 0.88768 | 0.8834807 | 164.345 | 145.416 | 130.419 | 116.177 | 103.128 | 102.6401 | 0.4730704 | 0.4730704
Rilsan® BESNO TL | Rilsan® | BESNO TL | dry | ARKEMA | PA11 | None | 23 | 15 | 9 | 0.8126226 | 0.8163392 | 678.733 | 551.471 | 446.429 | 364.078 | 295.858 | 297.2112 | -0.457367 | 0.457367
Rilsan® BESNO P40 TL | Rilsan® | BESNO P40 TL | dry | ARKEMA | PA11 | None | 23 | 2.5 | 9 | 0.8781545 | 0.8741915 | 248.076 | 217.251 | 191.567 | 168.927 | 148.344 | 147.6745 | 0.4512846 | 0.4512846
VESTAMID® D16 | VESTAMID® | D16 | cond | Evonik Operations GmbH | PA612 | None | 23 | 17 | 9 | 0.812918 | 0.8165479 | 871.795 | 705.394 | 574.324 | 465.753 | 378.619 | 380.3096 | -0.44653 | 0.44653
Apec® 1803 | Apec® | 1803 | dry | Covestro Deutschland AG | PC | None | 60 | 25 | 9 | 0.8617473 | 0.8655021 | 1785.71 | 1655.63 | 1506.02 | 1336.9 | 1152.07 | 1157.09 | -0.4357208 | 0.4357208
Apec® 1745 | Apec® | 1745 | dry | Covestro Deutschland AG | PC | None | 60 | 25 | 9 | 0.8617473 | 0.8655021 | 1785.71 | 1655.63 | 1506.02 | 1336.9 | 1152.07 | 1157.09 | -0.4357208 | 0.4357208
Apec® DP1-9354 | Apec® | DP1-9354 | dry | Covestro Deutschland AG | PC | None | 60 | 25 | 9 | 0.8617473 | 0.8655021 | 1785.71 | 1655.63 | 1506.02 | 1336.9 | 1152.07 | 1157.09 | -0.4357208 | 0.4357208
Rilsan® BMNO TLD | Rilsan® | BMNO TLD | dry | ARKEMA | PA11 | None | 120 | 3 | 9 | 0.8662186 | 0.8699234 | 115.363 | 99.9436 | 86.6849 | 75.2055 | 65.1444 | 65.42302 | -0.4277021 | 0.4277021
Rilsan® BMN BLACK TLD | Rilsan® | BMN BLACK TLD | dry | ARKEMA | PA11 | None | 120 | 3 | 9 | 0.8662186 | 0.8699234 | 115.363 | 99.9436 | 86.6849 | 75.2055 | 65.1444 | 65.42302 | -0.4277021 | 0.4277021
Rilsan® BESNO TL | Rilsan® | BESNO TL | dry | ARKEMA | PA11 | None | 23 | 8 | 9 | 0.8126546 | 0.8092589 | 702.709 | 573.913 | 465.143 | 378.504 | 307.593 | 306.3077 | 0.4178414 | 0.4178414
Rilsan® BESNO TL | Rilsan® | BESNO TL | dry | ARKEMA | PA11 | None | 80 | 3 | 9 | 0.8926355 | 0.8889442 | 158.403 | 141.144 | 125.657 | 111.956 | 99.9359 | 99.52264 | 0.4135259 | 0.4135259
Rilsan® BESNO TL | Rilsan® | BESNO TL | dry | ARKEMA | PA11 | None | 80 | 4 | 9 | 0.8904757 | 0.8868271 | 153.576 | 136.686 | 122.013 | 108.68 | 96.7769 | 96.38037 | 0.4097367 | 0.4097367
Rilsan® BMNO TLD | Rilsan® | BMNO TLD | dry | ARKEMA | PA11 | None | 120 | 2 | 9 | 0.867377 | 0.8709066 | 121.142 | 104.737 | 90.9922 | 78.8596 | 68.401 | 68.67935 | -0.4069369 | 0.4069369
Rilsan® BMN BLACK TLD | Rilsan® | BMN BLACK TLD | dry | ARKEMA | PA11 | None | 120 | 2 | 9 | 0.867377 | 0.8709066 | 121.142 | 104.737 | 90.9922 | 78.8596 | 68.401 | 68.67935 | -0.4069369 | 0.4069369
CELANEX® 2302 GV130 | CELANEX® | 2302 GV130 | dry | Celanese | PBT+PET | GF | 23 | 10 | 9 | 0.8777123 | 0.874187 | 11639.5 | 10430 | 9444.01 | 8391.77 | 7365.56 | 7335.976 | 0.4016466 | 0.4016466
VESTAMID® DX9300 | VESTAMID® | DX9300 | cond | Evonik Operations GmbH | PA612 | None | 23 | 25 | 9 | 0.7307307 | 0.7334781 | 1509.72 | 1202.54 | 926.781 | 694.331 | 507.369 | 509.2766 | -0.3759733 | 0.3759733
CELANEX® 2302 GV130 | CELANEX® | 2302 GV130 | dry | Celanese | PBT+PET | GF | 23 | 40 | 9 | 0.8327051 | 0.8358185 | 10306 | 9641.46 | 8859.66 | 7762.1 | 6463.54 | 6487.706 | -0.3738892 | 0.3738892
Apec® 1803 | Apec® | 1803 | dry | Covestro Deutschland AG | PC | None | 40 | 35 | 9 | 0.8787845 | 0.8819755 | 1758.79 | 1635.51 | 1495.73 | 1341 | 1178.45 | 1182.729 | -0.3631197 | 0.3631197
Apec® 1745 | Apec® | 1745 | dry | Covestro Deutschland AG | PC | None | 40 | 35 | 9 | 0.8787845 | 0.8819755 | 1758.79 | 1635.51 | 1495.73 | 1341 | 1178.45 | 1182.729 | -0.3631197 | 0.3631197
Apec® DP1-9354 | Apec® | DP1-9354 | dry | Covestro Deutschland AG | PC | None | 40 | 35 | 9 | 0.8787845 | 0.8819755 | 1758.79 | 1635.51 | 1495.73 | 1341 | 1178.45 | 1182.729 | -0.3631197 | 0.3631197
CELCON® GC25A | CELCON® | GC25A | dry | Celanese | POM | GF | 40 | 44 | 9 | 0.8409091 | 0.8378661 | 6294.71 | 5500 | 4690.83 | 3963.96 | 3333.33 | 3321.268 | 0.3618677 | 0.3618677
Apec® DP1-9354 | Apec® | DP1-9354 | dry | Covestro Deutschland AG | PC | None | 23 | 20 | 9 | 0.9133829 | 0.9164499 | 2057.61 | 1960.78 | 1851.85 | 1724.14 | 1574.8 | 1580.088 | -0.3357877 | 0.3357877
Apec® 1745 | Apec® | 1745 | dry | Covestro Deutschland AG | PC | None | 23 | 20 | 9 | 0.9133829 | 0.9164499 | 2057.61 | 1960.78 | 1851.85 | 1724.14 | 1574.8 | 1580.088 | -0.3357877 | 0.3357877
Apec® 1803 | Apec® | 1803 | dry | Covestro Deutschland AG | PC | None | 23 | 20 | 9 | 0.9133829 | 0.9164499 | 2057.61 | 1960.78 | 1851.85 | 1724.14 | 1574.8 | 1580.088 | -0.3357877 | 0.3357877
Rilsan® BMNO TLD | Rilsan® | BMNO TLD | dry | ARKEMA | PA11 | None | 120 | 4 | 9 | 0.8670643 | 0.8699234 | 109.953 | 95.3616 | 82.6331 | 71.7347 | 62.1986 | 62.40369 | -0.3297402 | 0.3297402
Rilsan® BMN BLACK TLD | Rilsan® | BMN BLACK TLD | dry | ARKEMA | PA11 | None | 120 | 4 | 9 | 0.8670643 | 0.8699234 | 109.953 | 95.3616 | 82.6331 | 71.7347 | 62.1986 | 62.40369 | -0.3297402 | 0.3297402
Apec® 1803 | Apec® | 1803 | dry | Covestro Deutschland AG | PC | None | 23 | 30 | 9 | 0.9095233 | 0.912282 | 1935.48 | 1829.27 | 1704.55 | 1570.68 | 1428.57 | 1432.903 | -0.3033147 | 0.3033147
Apec® 1745 | Apec® | 1745 | dry | Covestro Deutschland AG | PC | None | 23 | 30 | 9 | 0.9095233 | 0.912282 | 1935.48 | 1829.27 | 1704.55 | 1570.68 | 1428.57 | 1432.903 | -0.3033147 | 0.3033147
Apec® DP1-9354 | Apec® | DP1-9354 | dry | Covestro Deutschland AG | PC | None | 23 | 30 | 9 | 0.9095233 | 0.912282 | 1935.48 | 1829.27 | 1704.55 | 1570.68 | 1428.57 | 1432.903 | -0.3033147 | 0.3033147
CELANEX® 2300 GV130 | CELANEX® | 2300 GV130 | dry | Celanese | PBT | GF | 60 | 50 | 9 | 0.9248544 | 0.9275161 | 3846.15 | 3597.12 | 3355.7 | 3125 | 2890.17 | 2898.488 | -0.2877914 | 0.2877914
Apec® 1745 | Apec® | 1745 | dry | Covestro Deutschland AG | PC | None | 40 | 10 | 9 | 0.9068726 | 0.9044854 | 2024.29 | 1934.24 | 1821.49 | 1683.5 | 1526.72 | 1522.701 | 0.2632323 | 0.2632323
Apec® DP1-9354 | Apec® | DP1-9354 | dry | Covestro Deutschland AG | PC | None | 40 | 10 | 9 | 0.9068726 | 0.9044854 | 2024.29 | 1934.24 | 1821.49 | 1683.5 | 1526.72 | 1522.701 | 0.2632323 | 0.2632323
Apec® 1803 | Apec® | 1803 | dry | Covestro Deutschland AG | PC | None | 40 | 10 | 9 | 0.9068726 | 0.9044854 | 2024.29 | 1934.24 | 1821.49 | 1683.5 | 1526.72 | 1522.701 | 0.2632323 | 0.2632323
VESTAMID® L-GF15 | VESTAMID® | L-GF15 | cond | Evonik Operations GmbH | PA12 | GF | 23 | 30 | 9 | 0.8116365 | 0.8136447 | 3092.44 | 2536.48 | 2071.82 | 1686.42 | 1368.76 | 1372.147 | -0.2474289 | 0.2474289
CELANEX® 2302 GV130 | CELANEX® | 2302 GV130 | dry | Celanese | PBT+PET | GF | 23 | 60 | 9 | 0.84466 | 0.8425894 | 9375 | 8695.65 | 7894.74 | 6896.55 | 5825.24 | 5810.96 | 0.2451379 | 0.2451379
VESTAMID® L1940 | VESTAMID® | L1940 | dry | Evonik Operations GmbH | PA12 | None | 23 | 15 | 9 | 0.6744457 | 0.6728121 | 806.452 | 543.478 | 365.854 | 247.117 | 166.667 | 166.2633 | 0.242222 | 0.242222
Apec® 1745 | Apec® | 1745 | dry | Covestro Deutschland AG | PC | None | 90 | 10 | 9 | 0.810683 | 0.8125415 | 1736.11 | 1592.36 | 1410.44 | 1197.6 | 970.874 | 973.0997 | -0.2292512 | 0.2292512
Apec® 1803 | Apec® | 1803 | dry | Covestro Deutschland AG | PC | None | 90 | 10 | 9 | 0.810683 | 0.8125415 | 1736.11 | 1592.36 | 1410.44 | 1197.6 | 970.874 | 973.0997 | -0.2292512 | 0.2292512
Apec® DP1-9354 | Apec® | DP1-9354 | dry | Covestro Deutschland AG | PC | None | 90 | 10 | 9 | 0.810683 | 0.8125415 | 1736.11 | 1592.36 | 1410.44 | 1197.6 | 970.874 | 973.0997 | -0.2292512 | 0.2292512
Rilsan® BESNO P40 TL | Rilsan® | BESNO P40 TL | dry | ARKEMA | PA11 | None | 100 | 2.5 | 9 | 0.9215445 | 0.919433 | 99.2145 | 91.574 | 84.4334 | 78.0455 | 71.9224 | 71.75761 | 0.2291272 | 0.2291272
VESTAMID® L2124 BK 9.7507 | VESTAMID® | L2124 BK 9.7507 | cond | Evonik Operations GmbH | PA12 | None | 23 | 1 | 9 | 0.6901652 | 0.6886177 | 333.333 | 308.31 | 273.153 | 213.162 | 147.117 | 146.7871 | 0.224219 | 0.224219
Bayblend® FR3005 HF | Bayblend® | FR3005 HF | dry | Covestro Deutschland AG | PC+ABS | None | 23 | 25 | 9 | 0.7031715 | 0.7016202 | 2390.14 | 2178.05 | 1873.58 | 1461.45 | 1027.65 | 1025.383 | 0.2206139 | 0.2206139
Apec® DP1-9354 | Apec® | DP1-9354 | dry | Covestro Deutschland AG | PC | None | 60 | 5 | 9 | 0.8870492 | 0.8889152 | 1930.5 | 1831.5 | 1706.48 | 1552.8 | 1377.41 | 1380.308 | -0.2103631 | 0.2103631
Apec® 1745 | Apec® | 1745 | dry | Covestro Deutschland AG | PC | None | 60 | 5 | 9 | 0.8870492 | 0.8889152 | 1930.5 | 1831.5 | 1706.48 | 1552.8 | 1377.41 | 1380.308 | -0.2103631 | 0.2103631
Apec® 1803 | Apec® | 1803 | dry | Covestro Deutschland AG | PC | None | 60 | 5 | 9 | 0.8870492 | 0.8889152 | 1930.5 | 1831.5 | 1706.48 | 1552.8 | 1377.41 | 1380.308 | -0.2103631 | 0.2103631
Rilsan® BESNO P40 TL | Rilsan® | BESNO P40 TL | dry | ARKEMA | PA11 | None | 100 | 2 | 9 | 0.9213689 | 0.919433 | 100.919 | 93.0716 | 85.822 | 79.3719 | 73.1308 | 72.97714 | 0.2101138 | 0.2101138
Rilsan® BMNO P40 TLD | Rilsan® | BMNO P40 TLD | dry | ARKEMA | PA11 | None | 23 | 5 | 9 | 0.8923078 | 0.8905354 | 200.803 | 179.211 | 160.772 | 143.678 | 128.205 | 127.9503 | 0.1986333 | 0.1986333
CELANEX® 2300 GV120 | CELANEX® | 2300 GV120 | dry | Celanese | PBT | GF | 23 | 40 | 9 | 0.8502111 | 0.8485956 | 6329.74 | 5767.43 | 5062.69 | 4390.78 | 3733.09 | 3725.997 | 0.1900165 | 0.1900165
Apec® 1803 | Apec® | 1803 | dry | Covestro Deutschland AG | PC | None | 23 | 45 | 9 | 0.8968026 | 0.898477 | 1595.74 | 1480.26 | 1359.52 | 1232.88 | 1105.65 | 1107.714 | -0.186709 | 0.186709
Apec® 1745 | Apec® | 1745 | dry | Covestro Deutschland AG | PC | None | 23 | 45 | 9 | 0.8968026 | 0.898477 | 1595.74 | 1480.26 | 1359.52 | 1232.88 | 1105.65 | 1107.714 | -0.186709 | 0.186709
Apec® DP1-9354 | Apec® | DP1-9354 | dry | Covestro Deutschland AG | PC | None | 23 | 45 | 9 | 0.8968026 | 0.898477 | 1595.74 | 1480.26 | 1359.52 | 1232.88 | 1105.65 | 1107.714 | -0.186709 | 0.186709
VESTAMID® E55-S3 | VESTAMID® | E55-S3 | dry | Evonik Operations GmbH | TPA | None | 23 | 1 | 9 | 0.8801892 | 0.8785484 | 194.737 | 169.114 | 148.116 | 130.439 | 114.811 | 114.597 | 0.1864185 | 0.1864185
Apec® 1745 | Apec® | 1745 | dry | Covestro Deutschland AG | PC | None | 23 | 40 | 9 | 0.8990842 | 0.897555 | 1731.6 | 1612.9 | 1492.54 | 1360.54 | 1223.24 | 1221.159 | 0.1700853 | 0.1700853
Apec® 1803 | Apec® | 1803 | dry | Covestro Deutschland AG | PC | None | 23 | 40 | 9 | 0.8990842 | 0.897555 | 1731.6 | 1612.9 | 1492.54 | 1360.54 | 1223.24 | 1221.159 | 0.1700853 | 0.1700853
Apec® DP1-9354 | Apec® | DP1-9354 | dry | Covestro Deutschland AG | PC | None | 23 | 40 | 9 | 0.8990842 | 0.897555 | 1731.6 | 1612.9 | 1492.54 | 1360.54 | 1223.24 | 1221.159 | 0.1700853 | 0.1700853
VESTAMID® Care ML-GB30 | VESTAMID® | Care ML-GB30 | cond | Evonik Operations GmbH | PA12 | GB | 23 | 4 | 9 | 0.6655564 | 0.6645234 | 1658.73 | 1290.03 | 944.741 | 656.021 | 436.619 | 435.9413 | 0.1552151 | 0.1552151
VESTAMID® Care ML-GB30 | VESTAMID® | Care ML-GB30 | cond | Evonik Operations GmbH | PA12 | GB | 23 | 12 | 9 | 0.6512842 | 0.652255 | 1415.24 | 1057.4 | 746.872 | 503.668 | 328.031 | 328.5199 | -0.1490556 | 0.1490556
Rilsan® BMNO P40 TLD | Rilsan® | BMNO P40 TLD | dry | ARKEMA | PA11 | None | 23 | 1 | 9 | 0.8920407 | 0.8932801 | 224.719 | 200.803 | 178.253 | 159.236 | 142.045 | 142.2424 | -0.1389362 | 0.1389362
Rilsan® BMN BLACK TLD | Rilsan® | BMN BLACK TLD | dry | ARKEMA | PA11 | None | 120 | 1 | 9 | 0.870775 | 0.8696662 | 126.469 | 109.621 | 94.7873 | 82.2039 | 71.5811 | 71.48995 | 0.1273323 | 0.1273323
Rilsan® BMNO TLD | Rilsan® | BMNO TLD | dry | ARKEMA | PA11 | None | 120 | 1 | 9 | 0.870775 | 0.8696662 | 126.469 | 109.621 | 94.7873 | 82.2039 | 71.5811 | 71.48995 | 0.1273323 | 0.1273323
VESTAMID® D16 | VESTAMID® | D16 | cond | Evonik Operations GmbH | PA612 | None | 23 | 15 | 9 | 0.813069 | 0.8140784 | 953.919 | 774.837 | 629.371 | 510.905 | 415.401 | 415.9167 | -0.1241546 | 0.1241546
VESTAMID® L-GF15 | VESTAMID® | L-GF15 | cond | Evonik Operations GmbH | PA12 | GF | 23 | 25 | 9 | 0.8129615 | 0.811983 | 3466.49 | 2851.32 | 2334.48 | 1903.94 | 1547.83 | 1545.967 | 0.1203683 | 0.1203683
CELANEX® 2500 | CELANEX® | 2500 | dry | Celanese | PBT | None | 60 | 4 | 9 | 0.9028952 | 0.9019407 | 532.469 | 477.806 | 429.569 | 386.438 | 348.913 | 348.5441 | 0.1057153 | 0.1057153
Rilsan® BMN BLACK TLD | Rilsan® | BMN BLACK TLD | dry | ARKEMA | PA11 | None | 120 | 5 | 9 | 0.8675213 | 0.8683196 | 104.248 | 90.3744 | 78.3885 | 67.9045 | 58.9086 | 58.96281 | -0.09202055 | 0.09202055
Rilsan® BMNO TLD | Rilsan® | BMNO TLD | dry | ARKEMA | PA11 | None | 120 | 5 | 9 | 0.8675213 | 0.8683196 | 104.248 | 90.3744 | 78.3885 | 67.9045 | 58.9086 | 58.96281 | -0.09202055 | 0.09202055
Rilsan® BESNO TL | Rilsan® | BESNO TL | dry | ARKEMA | PA11 | None | 80 | 1 | 9 | 0.891217 | 0.8905486 | 169.541 | 151.014 | 134.649 | 119.936 | 106.889 | 106.8088 | 0.07499226 | 0.07499226
Rilsan® BESNO P40 TL | Rilsan® | BESNO P40 TL | dry | ARKEMA | PA11 | None | 100 | 0.5 | 9 | 0.9219401 | 0.9212622 | 107.491 | 99.0876 | 91.4005 | 84.4275 | 77.8371 | 77.77986 | 0.07353748 | 0.07353748
Bayblend® FR3005 HF | Bayblend® | FR3005 HF | dry | Covestro Deutschland AG | PC+ABS | None | 23 | 10 | 9 | 0.7126282 | 0.7121897 | 2533.28 | 2371.73 | 2074.58 | 1629.84 | 1161.47 | 1160.755 | 0.06153965 | 0.06153965
Apec® DP1-9354 | Apec® | DP1-9354 | dry | Covestro Deutschland AG | PC | None | 40 | 30 | 9 | 0.8851079 | 0.8846851 | 1840.49 | 1724.14 | 1595.74 | 1442.31 | 1276.6 | 1275.99 | 0.04776924 | 0.04776924
Apec® 1803 | Apec® | 1803 | dry | Covestro Deutschland AG | PC | None | 40 | 30 | 9 | 0.8851079 | 0.8846851 | 1840.49 | 1724.14 | 1595.74 | 1442.31 | 1276.6 | 1275.99 | 0.04776924 | 0.04776924
Apec® 1745 | Apec® | 1745 | dry | Covestro Deutschland AG | PC | None | 40 | 30 | 9 | 0.8851079 | 0.8846851 | 1840.49 | 1724.14 | 1595.74 | 1442.31 | 1276.6 | 1275.99 | 0.04776924 | 0.04776924
VESTAMID® DX9300 | VESTAMID® | DX9300 | cond | Evonik Operations GmbH | PA612 | None | 23 | 20 | 9 | 0.7220337 | 0.7217276 | 1733.31 | 1352.1 | 1020.46 | 752.44 | 543.287 | 543.0567 | 0.04239113 | 0.04239113
Rilsan® BMNO P40 TLD | Rilsan® | BMNO P40 TLD | dry | ARKEMA | PA11 | None | 23 | 2 | 9 | 0.8896536 | 0.8900033 | 219.058 | 196.078 | 173.913 | 155.039 | 137.931 | 137.9852 | -0.0393148 | 0.0393148
Rilsan® BZM 30 O TL | Rilsan® | BZM 30 O TL | dry | ARKEMA | PA11 | GF | 80 | 5 | 9 | 0.8914952 | 0.8912022 | 2367.55 | 2111.14 | 1879.63 | 1680.11 | 1497.81 | 1497.318 | 0.03286342 | 0.03286342
Rilsan® BZM 30 O TL | Rilsan® | BZM 30 O TL | dry | ARKEMA | PA11 | GF | 80 | 10 | 9 | 0.8910525 | 0.8913137 | 2236.97 | 1994.33 | 1776.99 | 1584.8 | 1412.14 | 1412.554 | -0.02931816 | 0.02931816
Rilsan® BMNO P40 TLD | Rilsan® | BMNO P40 TLD | dry | ARKEMA | PA11 | None | 23 | 3 | 9 | 0.8918919 | 0.8920176 | 214.286 | 191.083 | 169.492 | 151.515 | 135.135 | 135.1541 | -0.01409977 | 0.01409977
Apec® 1745 | Apec® | 1745 | dry | Covestro Deutschland AG | PC | None | 40 | 20 | 9 | 0.89928125 | 0.8993369 | 1960.78 | 1851.85 | 1739.13 | 1600 | 1438.85 | 1438.939 | -0.006184295 | 0.006184295
Apec® DP1-9354 | Apec® | DP1-9354 | dry | Covestro Deutschland AG | PC | None | 40 | 20 | 9 | 0.89928125 | 0.8993369 | 1960.78 | 1851.85 | 1739.13 | 1600 | 1438.85 | 1438.939 | -0.006184295 | 0.006184295
Apec® 1803 | Apec® | 1803 | dry | Covestro Deutschland AG | PC | None | 40 | 20 | 9 | 0.89928125 | 0.8993369 | 1960.78 | 1851.85 | 1739.13 | 1600 | 1438.85 | 1438.939 | -0.006184295 | 0.006184295
Apec® 1803 | Apec® | 1803 | dry | Covestro Deutschland AG | PC | None | 23 | 10 | 9 | 0.9114736 | 0.9115264 | 2123.14 | 2036.66 | 1930.5 | 1798.56 | 1639.34 | 1639.435 | -0.005787675 | 0.005787675
Apec® 1745 | Apec® | 1745 | dry | Covestro Deutschland AG | PC | None | 23 | 10 | 9 | 0.9114736 | 0.9115264 | 2123.14 | 2036.66 | 1930.5 | 1798.56 | 1639.34 | 1639.435 | -0.005787675 | 0.005787675
Apec® DP1-9354 | Apec® | DP1-9354 | dry | Covestro Deutschland AG | PC | None | 23 | 10 | 9 | 0.9114736 | 0.9115264 | 2123.14 | 2036.66 | 1930.5 | 1798.56 | 1639.34 | 1639.435 | -0.005787675 | 0.005787675